## Sheet1
1-1-05A | Flight motor, first test. 38-720 casing, 3 grains of different sizes
Propellant is a mongrel mix, about 3/4ths 12/26/04A and 1/4 mix from yesterday.
End result contains about .25 % RIO and a touch of coarse Ti, burns 8 seconds/inch
Delay grain 7" RIO rcandy, dual diameter, 2.034 inches
Ejection occurred 12.1 seconds after ignitor fired
Predicted delay: 12.4 seconds
[6 empty] | Grain | 1 | 2 | 3
[6 empty] | Type: | Inhibited with 2 layers posterboard, epoxy, and 1 layer AL-foil tape
[6 empty] | Propellant: | Mixture of 12/26/04A and yesterday's mix. Now contains about .25 % RIO and maybe .5% Ti
[6 empty] | Burn Rate | 8 seconds/inch at 1 atm
[10 empty] | Totals |  | Inhibitor wt
[6 empty] | Length: | 4.08 | 1.974 | 2.743 | 8.797 | inches |  | grams per linear inch
[6 empty] | OD: | 1.15 | 1.15 | 1.15 | 1.15 | inches | (minus inhibitor, calculated to be .04 inch on either side
[6 empty] | Core: | 0.375 | 0.375 | 0.5 | 0.4166667 | inches (average)
[6 empty] | Weight | 101 | 50 | 75.5 | 226.5 | grams | Not including inhibitor
[6 empty] | Web thickness | 0.3875 | 0.3875 | 0.325 |  | inches
[6 empty] | Propellant wt: | 101 | 50 | 75.5 | 226.5 | grams | (weight of grain prior to inhibition)
Nozzle Throat:
[6 empty] | Before firing: | 0.375 | inches
[6 empty] | After firing: | 0.384 | inches
[6 empty] | Erosion: | 0.009 | inches
[7 empty] | Kn Ratio | Pressure
[6 empty] | Initial | 144 | 400 | psi* | Pressure from thrust*
[6 empty] | Maximum: | 211 | 650 |  | Nozzle area: | 0.1104466
[6 empty] | Final | 147 | 400 |  | Peak pressure: | 818.8331
[6 empty] | Burn rate | 0.4536585 | inches/second |  | * Discounting any thrust contributed by nozzle divergence
* as per Richard Nakka's table
Peak Thrust: | 90.43735 | Lbs-force
Average Thrust: | 60.42006 | Lbs-force (1)
Burn time: | 0.8541667 | Seconds (1) |  |  | Tested on 44 lb load cell
Total Thrust: | 51.86055 | Lb-Seconds |  |  | Barbell weights applied to load cell prior to test:
| 230.6757 | N-Seconds |  |  | Weight (lbs) | Volts | volt/lb | lbs/volt | lbs/volt plus offset
Propellant mass: | 0.2265 | Kg |  | Motor | 0 | 0.059
| 0.4994047 | pounds |  |  | 10 | 0.215 | 0.0215 | 46.51163 | -26.66667
ISP | 103.922 | Seconds |  |  | 20 | 0.319 | 0.01595 | 62.69592 | 47.01163
[5 empty] | 30 | 0.566 | 0.01886667 | 53.00353 | 53.50353
[5 empty] | 40 | 0.742 | 0.01855 | 53.90836 | 54.40836
[5 empty] | 50 | 0.918 | 0.01836 | 54.46623 | 54.96623
[5 empty] | 60 | 1.074 | 0.0179 | 55.86592 | 56.36592
(1) "Burn time" was started when motor reached 10% of peak thrust |  |  |  |  | 68 | 1.23 | 0.01808824 | 55.28455 | 55.78455
until it dropped below 10% of peak thrust
[6 empty] | Average: | 0.01835298 | 54.50572 | 54.38872
Note: Only the 7 highest-weight measures used
No new calibration this time, using figures from 12/31/04A
Delay estimate
Delay element length: |  | 2.034
Composition burn rate at 1 atmosphere |  | 7 | seconds/inch |  | Comp burn time at 1atm: |  | 14.238 | seconds
Propellant grain web thickness |  | 0.3875 | inches* |  | Length of comp minus web thickness |  | 1.6465
Propellant grain burn rate 1atm |  | 8 | seconds/inch |  | Delay time minus motor burn time |  | 11.5255 | seconds
Motor burn time |  | 0.8541667 | seconds |  | 1atm delay plus motor burn: |  | 12.37967 | seconds | < predicted delay
Propellant burn rate at motor pressure |  | 0.4536585 |  |  | observed delay, ignition to ejection |  | 12.1 | seconds
[5 empty] | Difference: |  | 0.2796667 | seconds
*remember that for uninhibited grains, effective web thickness is 1/2 actual thickness. Adjust accordingly
Ok. What I am thinking here is that the majority of the delay grain will burn at its 1 atmosphere speed, but the part that is burned during thrust will burn much faster
The rate will be similar to the rate at which the motor grain burns. So it is assumed that 1 web thickness of delay grain go away during the propellant burn.
This assumes that the delay comp and the propellant burn at the same rate. This seems much more likely if they are the same stuff, from the same batch.
In this case, the delay comp is a little faster burning than then propellant comp. This may explain the 0.3 second difference between predicted delay and observed.
Start
End

## Data
Data from test stand built by Steve Ghioto, load cell from Aerocon, 500lb capacity
Using amplifier A, gain set high
Volts | Pounds-force |  | Maximum | Max/10
0.078125 | -0.0421875 |  | 90.43735 | 9.043735
0.078125 | -0.0421875
0.078125 | -0.0421875
0.078125 | -0.0421875
0.078125 | -0.0421875
0.039063 | -2.1710665
0.039063 | -2.1710665
0.039063 | -2.1710665
0.097656 | 1.022252
0.078125 | -0.0421875
0.039063 | -2.1710665
0.078125 | -0.0421875
0.078125 | -0.0421875
0.078125 | -0.0421875
0.078125 | -0.0421875
0.078125 | -0.0421875
0.078125 | -0.0421875
0.078125 | -0.0421875
0.097656 | 1.022252
0.078125 | -0.0421875
0.11719 | 2.086855
0.11719 | 2.086855
0.13672 | 3.15124
0.13672 | 3.15124
0.17578 | 5.28001
0.19531 | 6.344395
0.23438 | 8.47371
0.27344 | 10.60248 | Start
0.33203 | 13.795635
0.37109 | 15.924405
0.41016 | 18.05372
0.44922 | 20.18249
0.50781 | 23.375645
0.54688 | 25.50496
0.54688 | 25.50496
0.60547 | 28.698115
0.625 | 29.7625
0.66406 | 31.89127
0.68359 | 32.955655
0.70313 | 34.020585
0.72266 | 35.08497
0.76172 | 37.21374
0.78125 | 38.278125
0.80078 | 39.34251
0.80078 | 39.34251
0.82031 | 40.406895
0.83984 | 41.47128
0.85938 | 42.53621
0.85938 | 42.53621
0.87891 | 43.600595
0.89844 | 44.66498
0.91797 | 45.729365
0.91797 | 45.729365
0.9375 | 46.79375
0.95703 | 47.858135
0.95703 | 47.858135
0.97656 | 48.92252
0.99609 | 49.986905
1.0156 | 51.0502
1.0352 | 52.1184
1.0547 | 53.18115
1.0547 | 53.18115
1.0742 | 54.2439
1.0742 | 54.2439
1.0938 | 55.3121
1.0938 | 55.3121
1.1133 | 56.37485
1.1133 | 56.37485
1.1133 | 56.37485
1.1328 | 57.4376
1.1328 | 57.4376
1.1523 | 58.50035
1.1523 | 58.50035
1.1719 | 59.56855
1.1914 | 60.6313
1.1914 | 60.6313
1.2109 | 61.69405
1.2305 | 62.76225
1.25 | 63.825
1.25 | 63.825
1.25 | 63.825
1.2695 | 64.88775
1.2891 | 65.95595
1.2891 | 65.95595
1.3086 | 67.0187
1.3086 | 67.0187
1.3281 | 68.08145
1.3281 | 68.08145
1.3477 | 69.14965
1.3477 | 69.14965
1.3672 | 70.2124
1.3672 | 70.2124
1.3867 | 71.27515
1.4063 | 72.34335
1.4063 | 72.34335
1.4258 | 73.4061
1.4258 | 73.4061
1.4453 | 74.46885
1.4648 | 75.5316
1.4648 | 75.5316
1.4844 | 76.5998
1.4844 | 76.5998
1.5039 | 77.66255
1.5039 | 77.66255
1.5234 | 78.7253
1.5234 | 78.7253
1.543 | 79.7935
1.5625 | 80.85625
1.5625 | 80.85625
1.582 | 81.919
1.582 | 81.919
1.6016 | 82.9872
1.6016 | 82.9872
1.6211 | 84.04995
1.6406 | 85.1127
1.6406 | 85.1127
1.6602 | 86.1809
1.6797 | 87.24365
1.6797 | 87.24365
1.6992 | 88.3064
1.7188 | 89.3746
1.7188 | 89.3746
1.7188 | 89.3746
1.7383 | 90.43735
1.7383 | 90.43735
1.7383 | 90.43735
1.7383 | 90.43735
1.7188 | 89.3746
1.7188 | 89.3746
1.7188 | 89.3746
1.7188 | 89.3746
1.7188 | 89.3746
1.6992 | 88.3064
1.6992 | 88.3064
1.6992 | 88.3064
1.6992 | 88.3064
1.6992 | 88.3064
1.6992 | 88.3064
1.6992 | 88.3064
1.6797 | 87.24365
1.6797 | 87.24365
1.6797 | 87.24365
1.6797 | 87.24365
1.6797 | 87.24365
1.6797 | 87.24365
1.6797 | 87.24365
1.6797 | 87.24365
1.6797 | 87.24365
1.6797 | 87.24365
1.6797 | 87.24365
1.6797 | 87.24365
1.6797 | 87.24365
1.6797 | 87.24365
1.6797 | 87.24365
1.6797 | 87.24365
1.6602 | 86.1809
1.6602 | 86.1809
1.6602 | 86.1809
1.6602 | 86.1809
1.6602 | 86.1809
1.6602 | 86.1809
1.6406 | 85.1127
1.6406 | 85.1127
1.6406 | 85.1127
1.6406 | 85.1127
1.6406 | 85.1127
1.6406 | 85.1127
1.6211 | 84.04995
1.6211 | 84.04995
1.6211 | 84.04995
1.6016 | 82.9872
1.6016 | 82.9872
1.582 | 81.919
1.5625 | 80.85625
1.543 | 79.7935
1.5234 | 78.7253
1.5039 | 77.66255
1.4844 | 76.5998
1.4648 | 75.5316
1.4453 | 74.46885
1.4258 | 73.4061
1.4063 | 72.34335
1.3672 | 70.2124
1.3477 | 69.14965
1.3086 | 67.0187
1.2695 | 64.88775
1.25 | 63.825
1.2109 | 61.69405
1.1719 | 59.56855
1.1328 | 57.4376
1.1133 | 56.37485
1.0742 | 54.2439
1.0352 | 52.1184
0.99609 | 49.986905
0.97656 | 48.92252
0.95703 | 47.858135
0.91797 | 45.729365
0.89844 | 44.66498
0.85938 | 42.53621
0.83984 | 41.47128
0.82031 | 40.406895
0.78125 | 38.278125
0.76172 | 37.21374
0.74219 | 36.149355
0.72266 | 35.08497
0.68359 | 32.955655
0.68359 | 32.955655
0.66406 | 31.89127
0.64453 | 30.826885
0.625 | 29.7625
0.58594 | 27.63373
0.56641 | 26.569345
0.56641 | 26.569345
0.54688 | 25.50496
0.52734 | 24.44003
0.50781 | 23.375645
0.48828 | 22.31126
0.46875 | 21.246875
0.44922 | 20.18249
0.42969 | 19.118105
0.41016 | 18.05372
0.39063 | 16.989335
0.37109 | 15.924405
0.37109 | 15.924405
0.35156 | 14.86002
0.33203 | 13.795635
0.3125 | 12.73125
0.29297 | 11.666865
0.29297 | 11.666865
0.27344 | 10.60248
0.25391 | 9.538095
0.25391 | 9.538095
0.23438 | 8.47371 | End
0.23438 | 8.47371
0.21484 | 7.40878
0.21484 | 7.40878
0.19531 | 6.344395
0.19531 | 6.344395
0.17578 | 5.28001
0.17578 | 5.28001
0.17578 | 5.28001
0.15625 | 4.215625
0.15625 | 4.215625
0.15625 | 4.215625
0.13672 | 3.15124
0.13672 | 3.15124
0.13672 | 3.15124
0.13672 | 3.15124
0.11719 | 2.086855
0.11719 | 2.086855
0.11719 | 2.086855
0.11719 | 2.086855
0.097656 | 1.022252
0.097656 | 1.022252
0.097656 | 1.022252
0.097656 | 1.022252
0.078125 | -0.0421875
0.078125 | -0.0421875
0.078125 | -0.0421875
0.078125 | -0.0421875
0.078125 | -0.0421875
0.078125 | -0.0421875
0.078125 | -0.0421875
0.058594 | -1.106627
0.058594 | -1.106627
0.058594 | -1.106627
0.058594 | -1.106627
0.058594 | -1.106627
0.058594 | -1.106627
0.058594 | -1.106627
0.058594 | -1.106627
0.058594 | -1.106627
0.058594 | -1.106627
0.058594 | -1.106627
0.058594 | -1.106627
0.058594 | -1.106627
0.058594 | -1.106627
0.058594 | -1.106627