## Sheet1
1-2-05D | 38-360 case, 2 Bates grains, steel washer used to restrict nozzle. Throat = 0.281 inch
Delay grain 7" RIO rcandy, dual diameter, 2.016 inches long
Ejection occurred 10.656 seconds after ignitor fired
Predicted delay: 12.0 seconds
Error: 1.72 seconds too soon
[6 empty] | Grain | 1 | 2
[6 empty] | Type: | Inhibited with 2 layers posterboard, epoxy, and 1 layer AL-foil tape
[6 empty] | Propellant: | 1-2-05A
[6 empty] | Burn Rate | 13 | seconds per inch at one atmosphere
[10 empty] | Totals |  | Inhibitor wt
[6 empty] | Length: | 2.07 | 2.221 |  | 4.291 | inches |  | grams per linear inch
[6 empty] | OD: | 1.14 | 1.119 |  | 1.1295 | inches | (minus inhibitor, calculated to be .04 inch on either side
[6 empty] | Core: | 0.38 | 0.38 |  | 0.38 | inches (average)
[6 empty] | Weight | 52.1 | 52.1 | * | 104.2 | grams | Not including inhibitor
[6 empty] | Web thickness | 0.38 | 0.3695 |  |  | inches
[6 empty] | Propellant wt: | 52.1 | 52.1 | * | 104.4 | grams | (weight of grain prior to inhibition)
*averaged, not measured individually
Nozzle Throat:
[6 empty] | Before firing: | 0.281 | inches
[6 empty] | After firing: | 0.281 | inches
[6 empty] | Erosion: | 0 | inches
[7 empty] | Kn Ratio | Pressure
[6 empty] | Initial | 156 | 425 | psi* | Pressure from thrust*
[6 empty] | Maximum: | 188 | 600 |  | Nozzle area: | 0.06201582
[6 empty] | Final | 164 | 450 |  | Peak pressure: | 1059.291
[6 empty] | Burn rate | 0.5241379 | inches/second |  | * Discounting any thrust contributed by nozzle divergence
* as per Richard Nakka's table
Peak Thrust: | 65.692828 | Lbs-force
Average Thrust: | 34.13881 | Lbs-force (1)
Burn time: | 0.725 | Seconds (1) |  |  | Tested on 44 lb load cell
Total Thrust: | 24.42781 | Lb-Seconds |  |  | Barbell weights applied to load cell prior to test:
| 108.6549 | N-Seconds |  |  | Weight (lbs) | Volts | volt/lb | lbs/volt | lbs/volt plus offset
Propellant mass: | 0.1042 | Kg |  | Motor | 0 | 0.059
| 0.2297482 | pounds |  |  | 3.15 | 0.137 | 0.04349206 | 22.9927 | 40.38462
ISP | 106.4034 | Seconds |  |  | 13.15 | 0.352 | 0.02676806 | 37.35795 | 44.88055
[5 empty] | 23.15 | 0.566 | 0.02444924 | 40.90106 | 45.66075
[5 empty] | 33.15 | 0.781 | 0.02355958 | 42.44558 | 45.91413
[5 empty] | 43.15 | 1.016 | 0.02354577 | 42.47047 | 45.08882
[5 empty] | 53.15 | 1.23 | 0.02314205 | 43.21138 | 45.38856
(1) "Burn time" was started when motor reached 10% of peak thrust |  |  |  |  | 63.15 | 1.445 | 0.02288203 | 43.70242 | 45.56277
until it dropped below 10% of peak thrust
[6 empty] | Average: | 0.02351573 | 42.54618 | 45.41593
Note: Only the 6 highest-weight measures used
This time will use lbs/volt plus offset, see how it looks.
Delay estimate
Delay element length: |  | 1.536
Composition burn rate at 1 atmosphere |  | 8 | seconds/inch |  | Comp burn time at 1atm: |  | 12.288 | seconds
Propellant grain web thickness |  | 0.38 | inches* |  | Length of comp minus web thickness |  | 1.156
Propellant grain burn rate 1atm |  | 13 | seconds/inch |  | Delay time minus motor burn time |  | 9.248 | seconds
Motor burn time |  | 0.725 | seconds |  | 1atm delay plus motor burn: |  | 9.973 | seconds | < predicted delay
Propellant burn rate at motor pressure |  | 0.5241379 |  |  | observed delay, ignition to ejection |  | 10.656 | seconds
[5 empty] | Difference: |  | -0.683 | seconds | < error
*remember that for uninhibited grains, effective web thickness is 1/2 actual thickness. Adjust accordingly
Start
End

## Data
Data from test stand built by Steve Ghioto, load cell from Aerocon, 44lb capacity
Using amplifier B, gain set at 620 ohm
Volts | Pounds-force |  | Maximum | Max/10
0.078125 | 0.0484375 |  | 65.692828 | 6.5692828
0.078125 | 0.0484375
0.078125 | 0.0484375
0.078125 | 0.0484375
0.078125 | 0.0484375
0.097656 | 0.93553552
0.097656 | 0.93553552
0.11719 | 1.8227698
0.11719 | 1.8227698
0.13672 | 2.7098224
0.15625 | 3.596875
0.21484 | 6.2580328
0.23438 | 7.1455396 | Start
0.27344 | 8.9196448
0.29297 | 9.8066974
0.35156 | 12.4678552
0.35156 | 12.4678552
0.39063 | 14.2424146
0.41016 | 15.1294672
0.42969 | 16.0165198
0.46875 | 17.790625
0.48828 | 18.6776776
0.52734 | 20.4517828
0.56641 | 22.2263422
0.58594 | 23.1133948
0.625 | 24.8875
0.64453 | 25.7745526
0.68359 | 27.5486578
0.70313 | 28.4361646
0.72266 | 29.3232172
0.76172 | 31.0973224
0.78125 | 31.984375
0.80078 | 32.8714276
0.82031 | 33.7584802
0.83984 | 34.6455328
0.85938 | 35.5330396
0.87891 | 36.4200922
0.89844 | 37.3071448
0.91797 | 38.1941974
0.91797 | 38.1941974
0.9375 | 39.08125
0.95703 | 39.9683026
0.95703 | 39.9683026
0.97656 | 40.8553552
0.99609 | 41.7424078
0.99609 | 41.7424078
1.0156 | 42.628552
1.0156 | 42.628552
1.0352 | 43.518784
1.0352 | 43.518784
1.0547 | 44.404474
1.0547 | 44.404474
1.0547 | 44.404474
1.0742 | 45.290164
1.0742 | 45.290164
1.0938 | 46.180396
1.0938 | 46.180396
1.1133 | 47.066086
1.1133 | 47.066086
1.1328 | 47.951776
1.1328 | 47.951776
1.1523 | 48.837466
1.1523 | 48.837466
1.1719 | 49.727698
1.1719 | 49.727698
1.1914 | 50.613388
1.1914 | 50.613388
1.2109 | 51.499078
1.2305 | 52.38931
1.2305 | 52.38931
1.25 | 53.275
1.2695 | 54.16069
1.2891 | 55.050922
1.2891 | 55.050922
1.2891 | 55.050922
1.3086 | 55.936612
1.3086 | 55.936612
1.3086 | 55.936612
1.3281 | 56.822302
1.3281 | 56.822302
1.3477 | 57.712534
1.3477 | 57.712534
1.3672 | 58.598224
1.3672 | 58.598224
1.3867 | 59.483914
1.4063 | 60.374146
1.4063 | 60.374146
1.4258 | 61.259836
1.4258 | 61.259836
1.4258 | 61.259836
1.4453 | 62.145526
1.4453 | 62.145526
1.4648 | 63.031216
1.4648 | 63.031216
1.4844 | 63.921448
1.4844 | 63.921448
1.4844 | 63.921448
1.5039 | 64.807138
1.5039 | 64.807138
1.5039 | 64.807138
1.5039 | 64.807138
1.5234 | 65.692828
1.5234 | 65.692828
1.5234 | 65.692828
1.5234 | 65.692828
1.5234 | 65.692828
1.5234 | 65.692828
1.5039 | 64.807138
1.5039 | 64.807138
1.4844 | 63.921448
1.4453 | 62.145526
1.3867 | 59.483914
1.3281 | 56.822302
1.2695 | 54.16069
1.1914 | 50.613388
1.1133 | 47.066086
1.0742 | 45.290164
1.0156 | 42.628552
0.97656 | 40.8553552
0.9375 | 39.08125
0.87891 | 36.4200922
0.83984 | 34.6455328
0.78125 | 31.984375
0.76172 | 31.0973224
0.72266 | 29.3232172
0.68359 | 27.5486578
0.66406 | 26.6616052
0.625 | 24.8875
0.60547 | 24.0004474
0.58594 | 23.1133948
0.56641 | 22.2263422
0.54688 | 21.3392896
0.52734 | 20.4517828
0.52734 | 20.4517828
0.50781 | 19.5647302
0.48828 | 18.6776776
0.48828 | 18.6776776
0.46875 | 17.790625
0.44922 | 16.9035724
0.44922 | 16.9035724
0.42969 | 16.0165198
0.42969 | 16.0165198
0.41016 | 15.1294672
0.41016 | 15.1294672
0.39063 | 14.2424146
0.39063 | 14.2424146
0.39063 | 14.2424146
0.37109 | 13.3549078
0.37109 | 13.3549078
0.37109 | 13.3549078
0.35156 | 12.4678552
0.35156 | 12.4678552
0.35156 | 12.4678552
0.35156 | 12.4678552
0.33203 | 11.5808026
0.33203 | 11.5808026
0.33203 | 11.5808026
0.33203 | 11.5808026
0.3125 | 10.69375
0.3125 | 10.69375
0.3125 | 10.69375
0.3125 | 10.69375
0.3125 | 10.69375
0.29297 | 9.8066974
0.29297 | 9.8066974
0.29297 | 9.8066974
0.29297 | 9.8066974
0.29297 | 9.8066974
0.27344 | 8.9196448
0.27344 | 8.9196448
0.27344 | 8.9196448
0.27344 | 8.9196448
0.27344 | 8.9196448
0.27344 | 8.9196448
0.25391 | 8.0325922
0.25391 | 8.0325922
0.25391 | 8.0325922
0.25391 | 8.0325922
0.23438 | 7.1455396
0.23438 | 7.1455396
0.23438 | 7.1455396
0.23438 | 7.1455396
0.23438 | 7.1455396
0.23438 | 7.1455396
0.23438 | 7.1455396
0.23438 | 7.1455396
0.21484 | 6.2580328 | End
0.21484 | 6.2580328
0.21484 | 6.2580328
0.21484 | 6.2580328
0.21484 | 6.2580328
0.21484 | 6.2580328
0.21484 | 6.2580328
0.21484 | 6.2580328
0.19531 | 5.3709802
0.19531 | 5.3709802
0.19531 | 5.3709802
0.19531 | 5.3709802
0.19531 | 5.3709802
0.19531 | 5.3709802
0.19531 | 5.3709802
0.19531 | 5.3709802
0.19531 | 5.3709802
0.19531 | 5.3709802
0.17578 | 4.4839276
0.17578 | 4.4839276
0.17578 | 4.4839276
0.17578 | 4.4839276
0.17578 | 4.4839276
0.17578 | 4.4839276
0.15625 | 3.596875
0.15625 | 3.596875
0.15625 | 3.596875
0.15625 | 3.596875
0.15625 | 3.596875
0.13672 | 2.7098224
0.13672 | 2.7098224
0.13672 | 2.7098224
0.13672 | 2.7098224
0.13672 | 2.7098224
0.11719 | 1.8227698
0.11719 | 1.8227698
0.11719 | 1.8227698
0.11719 | 1.8227698
0.11719 | 1.8227698
0.11719 | 1.8227698
0.11719 | 1.8227698
0.11719 | 1.8227698
0.11719 | 1.8227698
0.11719 | 1.8227698
0.11719 | 1.8227698
0.097656 | 0.93553552
0.097656 | 0.93553552
0.097656 | 0.93553552
0.097656 | 0.93553552
0.097656 | 0.93553552
0.097656 | 0.93553552
0.078125 | 0.0484375
0.078125 | 0.0484375
0.078125 | 0.0484375
0.078125 | 0.0484375
0.078125 | 0.0484375
0.078125 | 0.0484375
0.078125 | 0.0484375
0.078125 | 0.0484375
0.078125 | 0.0484375
0.078125 | 0.0484375
0.078125 | 0.0484375
0.078125 | 0.0484375
0.078125 | 0.0484375
0.078125 | 0.0484375
0.078125 | 0.0484375
0.078125 | 0.0484375
0.078125 | 0.0484375
0.078125 | 0.0484375
0.078125 | 0.0484375
0.078125 | 0.0484375
0.078125 | 0.0484375
0.078125 | 0.0484375