## Sheet1
12-22-04C | Single uninhibited grain in 38-240 casing
This half of the batch of propellant did not dry well, was re-dissolved and cooked again
Much darker and slower then 12/22/04A1
Grain was dusted on outside and inside core with light coating of Fe2O3
This thought to cause the spike at the beginning of the burn
Delay grain burned about 2 seconds after video ended, about 15 seconds after thrust began
Delay Grain was 12-22-04A2-2 with 0.6 percent Fe2O3, burn rate about 17 seconds
Delay Grain is 0.917 inches long
[6 empty] | Grain | 1
[6 empty] | Type: | Uninhibited
[6 empty] | Propellant: | 12/22/04A1 Sucrose rcandy, reprocessed
[6 empty] | Burn Rate | Chocolate color, not continuous at 1atm
[9 empty] | Totals |  |  | Inhibitor wt
[6 empty] | Length: | 3.19 |  | 3.19 | inches |  |  | grams per linear inch
[6 empty] | OD: | 1.28 |  | 1.28 | inches
[6 empty] | Core: | 0.371 |  | 0.371 | inches
[6 empty] | Weight | 99.4 |  | 99.4 | grams
[6 empty] | Web thickness | 0.4545 |  |  | inches
[6 empty] | Propellant wt: | 99.4 |  |  | grams
Nozzle Throat:
[6 empty] | Before firing: | 0.322 | inches
[6 empty] | After firing: | 0.33 | inches
[6 empty] | Erosion: | 0.008 | inches
[7 empty] | Kn Ratio | Pressure
[6 empty] | Initial | 257 | 900 | psi* | Pressure from thrust*
[6 empty] | Maximum: | 257 | 900 |  | Nozzle area: | 0.08143322
[6 empty] | Final | 202 | 650 |  | Peak pressure: | 769.241
[6 empty] | Burn rate | 0.3636 | inches/second |  | * Discounting any thrust contributed by nozzle divergence
* as per Richard Nakka's table
Peak Thrust: | 62.641776 | Lbs-force
Average Thrust: | 35.49477 | Lbs-force (1)
Burn time: | 0.625 | Seconds (1) |  |  | Tested on 44 lb load cell
Total Thrust: | 22.33213 | Lb-Seconds |  |  | Barbell weights applied to load cell prior to test:
| 99.3333 | N-Seconds |  |  | Weight (lbs) | Volts | volt/lb | lbs/volt | lbs/volt plus offset
Propellant mass: | 0.0994 | Kg |  | Motor | 0 | 0.059
| 0.2191648 | pounds |  |  | 3.15 | 0.117 | 0.03714286 | 26.92308 | -45.75163
ISP | 101.9723 | Seconds |  |  | 6.15 | 0.195 | 0.03170732 | 31.53846 | 27.42308
[5 empty] | 11.15 | 0.293 | 0.02627803 | 38.05461 | 38.55461
[5 empty] | 13.15 | 0.352 | 0.02676806 | 37.35795 | 37.85795
[5 empty] | 23.15 | 0.586 | 0.02531317 | 39.50512 | 40.00512
[5 empty] | 33.15 | 0.801 | 0.0241629 | 41.38577 | 41.88577
(1) "Burn time" was started when motor reached 10% of peak thrust |  |  |  |  | 43.15 | 0.996 | 0.02308227 | 43.32329 | 43.82329
until it dropped below 10% of peak thrust |  |  |  |  | 53.15 | 1.211 | 0.02278457 | 43.88935 | 44.38935
[5 empty] | 63.15 | 1.426 | 0.02258116 | 44.28471 | 44.78471
[6 empty] | Average: | 0.02442431 | 41.1144 | 40.9974
Note: Only the 7 highest-weight measures used
This calibration is suspect, different from the last few…
Using same calibration as 12-22-04B
Delay estimate
Delay element length: |  | 0.917
Composition burn rate at 1 atmosphere |  | 17 | seconds/inch |  | Comp burn time at 1atm: |  | 15.589 | seconds
Propellant grain web thickness |  | 0.22725 | inches* |  | Length of comp minus web thickness |  | 0.68975 | inches
Propellant grain burn rate 1atm |  | not cont | seconds/inch |  | Delay time minus motor burn time |  | 11.72575 | seconds
Motor burn time |  | 0.625 | seconds |  | 1atm delay plus motor burn: |  | 12.35075 | seconds | < predicted delay time
Propellant burn rate at motor pressure |  | 0.3636 |  |  | observed delay, ignition to ejection |  | 15 | seconds
[5 empty] | Difference: |  | -2.64925 | seconds
*remember that for uninhibited grains, effective web thickness is 1/2 actual thickness. Adjust accordingly
Start
End

## Data
Data from test stand built by Steve Ghioto, load cell from Aerocon, 44lb capacity
Third test of Amplifier B, gain set at 620 ohms
Volts | Pounds-force |  | Maximum | Max/10
0.078125 | 0.01171875 |  | 62.641776 | 6.2641776
0.078125 | 0.01171875
0.078125 | 0.01171875
0.078125 | 0.01171875
0.097656 | 0.81463816
0.097656 | 0.81463816
0.097656 | 0.81463816
0.11719 | 1.6176809
0.078125 | 0.01171875
0.058594 | -0.79120066
0.15625 | 3.2234375
0.11719 | 1.6176809
0.13672 | 2.4205592
0.29297 | 8.8439967
0.097656 | 0.81463816
0.078125 | 0.01171875
0.039063 | -1.59412007
0.37109 | 12.0555099
0.15625 | 3.2234375
0.097656 | 0.81463816
0.33203 | 10.4497533
0.13672 | 2.4205592
0.25391 | 7.2382401
0.21484 | 5.6320724
0.23438 | 6.4353618 | Start
0.23438 | 6.4353618
0.25391 | 7.2382401
0.25391 | 7.2382401
0.25391 | 7.2382401
0.27344 | 8.0411184
0.29297 | 8.8439967
0.3125 | 9.646875
0.33203 | 10.4497533
0.37109 | 12.0555099
0.44922 | 15.2674342
0.58594 | 20.8879934
0.80078 | 29.7200658
1.0938 | 41.766118
1.3281 | 51.398191
1.5625 | 61.034375
1.6016 | 62.641776
1.6016 | 62.641776
1.582 | 61.83602
1.5625 | 61.034375
1.5234 | 59.426974
1.4648 | 57.017928
1.4063 | 54.612993
1.3672 | 53.005592
1.3086 | 50.596546
1.2891 | 49.794901
1.2695 | 48.989145
1.25 | 48.1875
1.2109 | 46.580099
1.1914 | 45.778454
1.1719 | 44.976809
1.1523 | 44.171053
1.1914 | 45.778454
1.1719 | 44.976809
1.1523 | 44.171053
1.1523 | 44.171053
1.1523 | 44.171053
1.1523 | 44.171053
1.1328 | 43.369408
1.1328 | 43.369408
1.1523 | 44.171053
1.1523 | 44.171053
1.1328 | 43.369408
1.1328 | 43.369408
1.1328 | 43.369408
1.1328 | 43.369408
1.1328 | 43.369408
1.1328 | 43.369408
1.1328 | 43.369408
1.1328 | 43.369408
1.1328 | 43.369408
1.1328 | 43.369408
1.1523 | 44.171053
1.1523 | 44.171053
1.1328 | 43.369408
1.1328 | 43.369408
1.0938 | 41.766118
1.0938 | 41.766118
1.0742 | 40.960362
1.0938 | 41.766118
1.0938 | 41.766118
1.0742 | 40.960362
1.0547 | 40.158717
1.0547 | 40.158717
1.0547 | 40.158717
1.0547 | 40.158717
1.0547 | 40.158717
1.0547 | 40.158717
1.0547 | 40.158717
1.0352 | 39.357072
1.0352 | 39.357072
1.0352 | 39.357072
1.0352 | 39.357072
1.0352 | 39.357072
1.0156 | 38.551316
1.0156 | 38.551316
1.0156 | 38.551316
1.0156 | 38.551316
1.0156 | 38.551316
1.0156 | 38.551316
1.0156 | 38.551316
1.0156 | 38.551316
1.0156 | 38.551316
0.99609 | 37.7492599
0.99609 | 37.7492599
0.99609 | 37.7492599
1.0156 | 38.551316
0.99609 | 37.7492599
0.99609 | 37.7492599
0.99609 | 37.7492599
0.99609 | 37.7492599
0.97656 | 36.9463816
0.97656 | 36.9463816
0.95703 | 36.1435033
0.95703 | 36.1435033
0.95703 | 36.1435033
0.9375 | 35.340625
0.9375 | 35.340625
0.9375 | 35.340625
0.9375 | 35.340625
0.9375 | 35.340625
0.9375 | 35.340625
0.91797 | 34.5377467
0.91797 | 34.5377467
0.91797 | 34.5377467
0.89844 | 33.7348684
0.89844 | 33.7348684
0.89844 | 33.7348684
0.89844 | 33.7348684
0.89844 | 33.7348684
0.89844 | 33.7348684
0.89844 | 33.7348684
0.89844 | 33.7348684
0.87891 | 32.9319901
0.89844 | 33.7348684
0.87891 | 32.9319901
0.87891 | 32.9319901
0.87891 | 32.9319901
0.87891 | 32.9319901
0.87891 | 32.9319901
0.85938 | 32.1291118
0.87891 | 32.9319901
0.85938 | 32.1291118
0.85938 | 32.1291118
0.85938 | 32.1291118
0.85938 | 32.1291118
0.85938 | 32.1291118
0.85938 | 32.1291118
0.85938 | 32.1291118
0.85938 | 32.1291118
0.83984 | 31.3258224
0.82031 | 30.5229441
0.83984 | 31.3258224
0.83984 | 31.3258224
0.83984 | 31.3258224
0.82031 | 30.5229441
0.78125 | 28.9171875
0.74219 | 27.3114309
0.72266 | 26.5085526
0.68359 | 24.9023849
0.64453 | 23.2966283
0.58594 | 20.8879934
0.56641 | 20.0851151
0.52734 | 18.4789474
0.48828 | 16.8731908
0.44922 | 15.2674342
0.41016 | 13.6616776
0.37109 | 12.0555099
0.3125 | 9.646875
0.23438 | 6.4353618
0.19531 | 4.8291941 | End
0.15625 | 3.2234375
0.13672 | 2.4205592
0.11719 | 1.6176809
0.097656 | 0.81463816
0.078125 | 0.01171875
0.078125 | 0.01171875
0.078125 | 0.01171875
0.078125 | 0.01171875
0.058594 | -0.79120066
0.058594 | -0.79120066
0.058594 | -0.79120066
0.078125 | 0.01171875
End