## Sheet1
12-24-04B | Single uninhibited grain in 38-240 casing
Propellant SU/DX rcandy, catalyzed with 0.3 percent Fe2O3
Header grain 7 second catalyzed rcandy, length 0.979 inch
[6 empty] | Grain | 1
[6 empty] | Type: | Uninhibited
[6 empty] | Propellant: | 12/24/04A2
[6 empty] | Burn Rate | SU/DX rcandy with 0.3% Fe2O3. 15 seconds per inch
[9 empty] | Totals |  |  | Inhibitor wt
[6 empty] | Length: | 3.54 |  | 3.54 | inches |  |  | grams per linear inch
[6 empty] | OD: | 1.24 |  | 1.24 | inches
[6 empty] | Core: | 0.39 |  | 0.39 | inches
[6 empty] | Weight | 107.5 |  | 107.5 | grams
[6 empty] | Web thickness | 0.425 |  |  | inches
[6 empty] | Propellant wt: | 107.5 |  |  | grams
Nozzle Throat:
[6 empty] | Before firing: | 0.35 | inches
[6 empty] | After firing: | 0.33 | inches
[6 empty] | Erosion: | -0.02 | inches
[7 empty] | Kn Ratio | Pressure
[6 empty] | Initial | 211 | 650 | psi* | Pressure from thrust*
[6 empty] | Maximum: | 211 | 650 |  | Nozzle area: | 0.09621128
[6 empty] | Final | 166 | 425 |  | Peak pressure: | 717.4696
[6 empty] | Burn rate | 0.4322034 | inches/second |  | * Discounting any thrust contributed by nozzle divergence
* as per Richard Nakka's table
Peak Thrust: | 69.028664 | Lbs-force
Average Thrust: | 52.30454 | Lbs-force (1)
Burn time: | 0.4916667 | Seconds (1) |  |  | Tested on 44 lb load cell
Total Thrust: | 25.93433591 | Lb-Seconds |  |  | Barbell weights applied to load cell prior to test:
| 115.3559 | N-Seconds |  |  | Weight (lbs) | Volts | volt/lb | lbs/volt | lbs/volt plus offset
Propellant mass: | 0.1075 | Kg |  | Motor | 0 | 0.078
| 0.2370243 | pounds |  |  | 3.15 | 0.137 | 0.04349206 | 22.9927 | -28.97884
ISP | 109.4978 | Seconds |  |  | 6.15 | 0.195 | 0.03170732 | 31.53846 | 23.4927
[5 empty] | 11.15 | 0.293 | 0.02627803 | 38.05461 | 38.55461
[5 empty] | 13.15 | 0.332 | 0.02524715 | 39.60843 | 40.10843
[5 empty] | 23.15 | 0.547 | 0.02362851 | 42.32176 | 42.82176
[5 empty] | 33.15 | 0.742 | 0.02238311 | 44.67655 | 45.17655
(1) "Burn time" was started when motor reached 10% of peak thrust |  |  |  |  | 43.15 | 0.938 | 0.02173812 | 46.00213 | 46.50213
until it dropped below 10% of peak thrust |  |  |  |  | 53.15 | 1.172 | 0.0220508 | 45.34983 | 45.84983
[5 empty] | 63.15 | 1.378 | 0.02182106 | 45.82729 | 46.32729
[6 empty] | Average: | 0.02330668 | 43.12008 | 43.00308
Note: Only the 7 highest-weight measures used
Delay estimate
Delay element length: |  | 0.979
Composition burn rate at 1 atmosphere |  | 7 | seconds/inch |  | Comp burn time at 1atm: |  | 6.853 | seconds
Propellant grain web thickness |  | 0.2125 | inches* |  | Length of comp minus web thickness |  | 0.7665 | inches
Propellant grain burn rate 1atm |  | 15 | seconds/inch |  | Delay time minus motor burn time |  | 5.3655 | seconds
Motor burn time |  | 0.4916667 | seconds |  | 1atm delay plus motor burn: |  | 5.857167 | seconds | < predicted delay time
Propellant burn rate at motor pressure |  | 0.4322034 |  |  | observed delay, ignition to ejection |  | 5.08 | seconds
[5 empty] | Difference: |  | 0.7771667 | seconds
*remember that for uninhibited grains, effective web thickness is 1/2 actual thickness. Adjust accordingly
Start
End

## Data
Data from test stand built by Steve Ghioto, load cell from Aerocon, 44lb capacity
Using amplifier B, gain set at 620 ohms
Volts | Pounds-force |  | Maximum | Max/10
0.078125 | -0.03125 |  | 69.028664 | 6.9028664
0.078125 | -0.03125
0.097656 | 0.81092672
0.097656 | 0.81092672
0.097656 | 0.81092672
0.097656 | 0.81092672
0.11719 | 1.6532328
0.11719 | 1.6532328
0.13672 | 2.4953664
0.15625 | 3.3375
0.19531 | 5.0217672
0.21484 | 5.8639008
0.25391 | 7.5485992 | Start
0.29297 | 9.2328664
0.35156 | 11.7592672
0.42969 | 15.1282328
0.52734 | 19.3389008
0.66406 | 25.2342672
0.83984 | 32.8139008
1.0156 | 40.392672
1.1719 | 47.132328
1.2891 | 52.185992
1.3672 | 55.553664
1.4648 | 59.762176
1.6211 | 66.501832
1.6602 | 68.187824
1.6602 | 68.187824
1.6797 | 69.028664
1.6797 | 69.028664
1.6797 | 69.028664
1.6797 | 69.028664
1.6797 | 69.028664
1.6797 | 69.028664
1.6797 | 69.028664
1.6797 | 69.028664
1.6602 | 68.187824
1.6602 | 68.187824
1.6406 | 67.342672
1.6406 | 67.342672
1.6211 | 66.501832
1.6016 | 65.660992
1.6016 | 65.660992
1.6016 | 65.660992
1.6016 | 65.660992
1.6016 | 65.660992
1.6016 | 65.660992
1.6016 | 65.660992
1.6016 | 65.660992
1.582 | 64.81584
1.582 | 64.81584
1.582 | 64.81584
1.582 | 64.81584
1.582 | 64.81584
1.582 | 64.81584
1.582 | 64.81584
1.582 | 64.81584
1.582 | 64.81584
1.5625 | 63.975
1.5625 | 63.975
1.543 | 63.13416
1.5234 | 62.289008
1.5039 | 61.448168
1.5039 | 61.448168
1.5039 | 61.448168
1.5039 | 61.448168
1.5039 | 61.448168
1.5039 | 61.448168
1.5039 | 61.448168
1.5039 | 61.448168
1.5039 | 61.448168
1.5039 | 61.448168
1.5039 | 61.448168
1.5039 | 61.448168
1.4844 | 60.607328
1.4844 | 60.607328
1.4648 | 59.762176
1.4648 | 59.762176
1.4648 | 59.762176
1.4648 | 59.762176
1.4648 | 59.762176
1.4648 | 59.762176
1.4648 | 59.762176
1.4648 | 59.762176
1.4648 | 59.762176
1.4648 | 59.762176
1.4648 | 59.762176
1.4648 | 59.762176
1.4648 | 59.762176
1.4258 | 58.080496
1.4063 | 57.239656
1.4063 | 57.239656
1.3867 | 56.394504
1.3867 | 56.394504
1.3867 | 56.394504
1.3867 | 56.394504
1.3867 | 56.394504
1.3672 | 55.553664
1.3477 | 54.712824
1.3281 | 53.867672
1.3281 | 53.867672
1.3281 | 53.867672
1.2695 | 51.34084
1.2695 | 51.34084
1.25 | 50.5
1.2305 | 49.65916
1.2109 | 48.814008
1.1914 | 47.973168
1.1719 | 47.132328
1.1523 | 46.287176
1.1914 | 47.973168
1.1914 | 47.973168
1.1523 | 46.287176
1.1133 | 44.605496
1.0547 | 42.078664
1.0352 | 41.237824
0.97656 | 38.7092672
0.91797 | 36.1828664
0.87891 | 34.4985992
0.83984 | 32.8139008
0.78125 | 30.2875
0.74219 | 28.6032328
0.66406 | 25.2342672
0.625 | 23.55
0.58594 | 21.8657328
0.54688 | 20.1814656
0.50781 | 18.4967672
0.42969 | 15.1282328
0.39063 | 13.4439656
0.37109 | 12.6014008
0.3125 | 10.075
0.23438 | 6.7064656 | End
0.19531 | 5.0217672
0.13672 | 2.4953664
0.13672 | 2.4953664
0.097656 | 0.81092672
0.097656 | 0.81092672
0.078125 | -0.03125
0.078125 | -0.03125
0.078125 | -0.03125
0.078125 | -0.03125
End