## Sheet1
8-10-04c | Static test of 38mm Dr. Rocket motor, Ultramarine SDF rcandy
Propellant: Sucrose/dextrose/fructose rcandy with 1% ultramarine
Ignitor smaller and placed more carefully this time, near head-end of grain but inside core
Grains
[5 empty] | Type: | Uninhibited
[5 empty] | Propellant: | 8-10-04a
[5 empty] | Burn Rate | 17 | seconds/inch when first tested - later not continuous, even in a 1/2 inch ID tube!
Grain
[5 empty] | Length: | 2.535 | inches
[5 empty] | OD: | 1.273 | inches
[5 empty] | Core: | 0.415 | inches
[5 empty] | Weight | 78.3 | grams
[5 empty] | Web thickness | 0.429
Nozzle Throat:
[5 empty] | Before firing: | 0.323
After firing:
[6 empty] | Kn Ratio | Pressure
[5 empty] | Initial | 192 | 600 | psi | Pressure from thrust
[5 empty] | Maximum: | 192 | 600 |  | Nozzle area: | 0.0819398
[5 empty] | Final | 137 | 350 |  | Peak pressure: | 380.379
[5 empty] | Burn rate | 0.2383333 | inches/second
(remember, uninhibited grains burn from both sides!
Tested on 44 lb load cell using my amplifier
Peak Thrust: | 31.16818 | Lbs-force | and Dataq unit, calibrated 8/1/04 Steve and Rick
Average Thrust: | 18.66433 | Lbs-force (1)
Burn time: | 0.9 | Seconds (1)
Total Thrust: | 16.7979 | Lb-Seconds |  | Barbell weights applied to load cell prior to test:
| 74.71704 | N-Seconds |  | Weight | Volts | volt/lb | lbs/volt
Propellant mass: | 0.0783 | Kg |  | temporarily using yesterday's calibration
| 0.1726419 | pounds |  | 0 | -0.078 | 0 | 0
ISP | 97.37149 | Seconds |  | 3.15 | 0.234 | 0.07428571 | 13.46154
|  |  |  | 6.15 | 0.547 | 0.08894309 | 11.24314
Click Here to view a video of this test |  |  |  | 9.15 | 0.859 | 0.09387978 | 10.65192
|  |  |  | 13.15 | 1.25 | 0.09505703 | 10.52
|  |  |  | 23.15 | 2.207 | 0.09533477 | 10.48935
(1) "Burn time" was started when motor reached 10% of peak thrust |  |  |  | 33.15 | 3.184 | 0.09604827 | 10.41143
until it dropped below 10% of peak thrust |  |  |  | 43.15 | 4.141 | 0.09596756 | 10.42019
[5 empty] | Average: | 0.09135946 | 10.49858 | note: throwing out lowest 2 measures
Bar weighs 3.15 lbs, 3 and 10 lb weights used in different combinations on it.
Start
End

## Data
Data from test stand, load cell from Aerocon, 44lb capacity
After calibration by Steve and Rick on 8/1/04
Volts | Pounds-force |  | Maximum
0.019531 | 0.2050478 |  | 31.16818
0.019531 | 0.2050478
0.019531 | 0.2050478
0.019531 | 0.2050478
0.019531 | 0.2050478
0.019531 | 0.2050478
0.039063 | 0.410106
0.039063 | 0.410106
0.039063 | 0.410106
0.039063 | 0.410106
0.058594 | 0.6151538
0.058594 | 0.6151538
0.058594 | 0.6151538
0.058594 | 0.6151538
0.058594 | 0.6151538
0.058594 | 0.6151538
0.078125 | 0.8202015625
0.078125 | 0.8202015625
0.078125 | 0.8202015625
0.078125 | 0.8202015625
0.078125 | 0.8202015625
0.078125 | 0.8202015625
0.097656 | 1.025249
0.097656 | 1.025249
0.11719 | 1.230329
0.13672 | 1.435366
0.13672 | 1.435366
0.13672 | 1.435366
0.15625 | 1.640403125
0.15625 | 1.640403125
0.15625 | 1.640403125
0.15625 | 1.640403125
0.15625 | 1.640403125
0.15625 | 1.640403125
0.17578 | 1.84544
0.17578 | 1.84544
0.19531 | 2.050478
0.19531 | 2.050478
0.21484 | 2.255515
0.21484 | 2.255515
0.23438 | 2.460657
0.27344 | 2.870732
0.29297 | 3.075769 | start
0.3125 | 3.28080625
0.33203 | 3.485844
0.37109 | 3.895918
0.39063 | 4.10106
0.41016 | 4.306098
0.44922 | 4.716172
0.48828 | 5.126247
0.50781 | 5.331284
0.54688 | 5.741463
0.56641 | 5.946501
0.60547 | 6.356575
0.64453 | 6.76665
0.68359 | 7.176724
0.70313 | 7.381867
0.76172 | 7.996978
0.80078 | 8.407053
0.85938 | 9.02227
0.87891 | 9.227307
0.95703 | 10.04746
0.99609 | 10.45753
1.0547 | 11.07285
1.1328 | 11.89279
1.1914 | 12.50801
1.25 | 13.123225
1.3086 | 13.73844
1.3672 | 14.35366
1.5039 | 15.78881
1.5625 | 16.40403125
1.6602 | 17.42974
1.7969 | 18.8649
1.875 | 19.6848375
2.0117 | 21.11999
2.0313 | 21.32577
2.0898 | 21.93993
2.1094 | 22.1457
2.2266 | 23.37614
2.2461 | 23.58086
2.2656 | 23.78558
2.3438 | 24.60657
2.3828 | 25.01602
2.4219 | 25.42651
2.4609 | 25.83596
2.5391 | 26.65694
2.5781 | 27.06639
2.6563 | 27.88738
2.7734 | 29.11676
2.7734 | 29.11676
2.793 | 29.32253394
2.832 | 29.73197856
2.832 | 29.73197856
2.8711 | 30.14247
2.9688 | 31.16818
2.9688 | 31.16818
2.9492 | 30.96241
2.9492 | 30.96241
2.9492 | 30.96241
2.9297 | 30.75769
2.9297 | 30.75769
2.9297 | 30.75769
2.9102 | 30.55297
2.9102 | 30.55297
2.8906 | 30.3472
2.8906 | 30.3472
2.8906 | 30.3472
2.8711 | 30.14247
2.832 | 29.73197856
2.8125 | 29.52725625
2.793 | 29.32253394
2.7734 | 29.11676
2.7344 | 28.70732
2.7148 | 28.50154
2.7148 | 28.50154
2.6953 | 28.29682
2.6758 | 28.0921
2.6563 | 27.88738
2.6367 | 27.68161
2.6367 | 27.68161
2.6172 | 27.47688
2.5977 | 27.27216
2.5781 | 27.06639
2.5586 | 26.86167
2.5391 | 26.65694
2.5195 | 26.45117231
2.5 | 26.24645
2.5 | 26.24645
2.4609 | 25.83596
2.4609 | 25.83596
2.4414 | 25.63123
2.4414 | 25.63123
2.4219 | 25.42651
2.4219 | 25.42651
2.4219 | 25.42651
2.4023 | 25.22074
2.4023 | 25.22074
2.4023 | 25.22074
2.4023 | 25.22074
2.4023 | 25.22074
2.4023 | 25.22074
2.4023 | 25.22074
2.4219 | 25.42651
2.4219 | 25.42651
2.4219 | 25.42651
2.4219 | 25.42651
2.4219 | 25.42651
2.4023 | 25.22074
2.4023 | 25.22074
2.3633 | 24.81129
2.3438 | 24.60657
2.3438 | 24.60657
2.3438 | 24.60657
2.3438 | 24.60657
2.3438 | 24.60657
2.3242 | 24.4008
2.2852 | 23.99136
2.2656 | 23.78558
2.2656 | 23.78558
2.2266 | 23.37614
2.2266 | 23.37614
2.207 | 23.17036606
2.2266 | 23.37614
2.2266 | 23.37614
2.207 | 23.17036606
2.1875 | 22.96564375
2.168 | 22.76092144
2.1484 | 22.55515
2.1484 | 22.55515
2.1094 | 22.1457
2.0898 | 21.93993
2.0703 | 21.73521
2.0508 | 21.53049
2.0508 | 21.53049
2.0313 | 21.32577
1.9922 | 20.91527
1.9727 | 20.71055
1.9727 | 20.71055
1.9727 | 20.71055
1.9727 | 20.71055
1.9531 | 20.50478
1.9531 | 20.50478
1.9531 | 20.50478
1.9336 | 20.30005
1.9141 | 20.09533
1.875 | 19.6848375
1.8555 | 19.48011519
1.8164 | 19.06962
1.7969 | 18.8649
1.7773 | 18.65913
1.7578 | 18.4544
1.7383 | 18.24968
1.7383 | 18.24968
1.6992 | 17.83919
1.6797 | 17.63446
1.6602 | 17.42974
1.6406 | 17.22397
1.6211 | 17.01925
1.6211 | 17.01925
1.6406 | 17.22397
1.6406 | 17.22397
1.6406 | 17.22397
1.6211 | 17.01925
1.582 | 16.60875356
1.5625 | 16.40403125
1.5039 | 15.78881
1.4844 | 15.58409
1.4648 | 15.37832
1.4453 | 15.1736
1.4063 | 14.76415
1.3867 | 14.55838
1.3477 | 14.14894
1.3477 | 14.14894
1.3086 | 13.73844
1.2891 | 13.53372
1.2891 | 13.53372
1.2695 | 13.32794731
1.2695 | 13.32794731
1.2305 | 12.91850269
1.2109 | 12.71273
1.1914 | 12.50801
1.1719 | 12.30329
1.1523 | 12.09751
1.1523 | 12.09751
1.1328 | 11.89279
1.1328 | 11.89279
1.1133 | 11.68807
1.0742 | 11.27757
1.0547 | 11.07285
1.0352 | 10.86813
1.0156 | 10.66236
0.99609 | 10.45753
0.99609 | 10.45753
0.97656 | 10.25249
0.95703 | 10.04746
0.9375 | 9.84241875
0.9375 | 9.84241875
0.91797 | 9.637381
0.91797 | 9.637381
0.89844 | 9.432344
0.89844 | 9.432344
0.85938 | 9.02227
0.82031 | 8.61209
0.82031 | 8.61209
0.78125 | 8.202015625
0.74219 | 7.791941
0.70313 | 7.381867
0.68359 | 7.176724
0.64453 | 6.76665
0.625 | 6.5616125
0.60547 | 6.356575
0.54688 | 5.741463
0.42969 | 4.511135
0.48828 | 5.126247
0.37109 | 3.895918
0.37109 | 3.895918
0.33203 | 3.485844
0.29297 | 3.075769
0.27344 | 2.870732 | end
0.25391 | 2.665694
0.23438 | 2.460657
0.21484 | 2.255515
0.21484 | 2.255515
0.19531 | 2.050478
0.19531 | 2.050478
0.17578 | 1.84544
0.17578 | 1.84544
0.15625 | 1.640403125
0.13672 | 1.435366
0.11719 | 1.230329
0.11719 | 1.230329
0.097656 | 1.025249
0.078125 | 0.8202015625
0.078125 | 0.8202015625
0.039063 | 0.410106
0.039063 | 0.410106
0.019531 | 0.2050478
0 | 0
0 | 0
0 | 0
-0.019531 | -0.2050478
-0.019531 | -0.2050478
-0.019531 | -0.2050478
-0.019531 | -0.2050478
-0.019531 | -0.2050478