## Analysis
9/10/05A |  | Loki 54mm casing with Ti mill-flake and lathe ribbons, cut into < 1/4 inch chunks.
Ignitor by Steve Ghioto, bridge wire dipped in KN/MG/nail polish
1 layer rich fuse paper placed at head end and between grains
Tested on load cell B using INA 125 amp C, excitation set to 10v (switch 1) gain set too high at 47 ohms resistor
Gain is too high, resulting in truncation of data.
Similar motors have peaked at 160 lbf, and this one looks like it might have been headed there
[6 empty] | Grain | 1 | 2 | 3 | 4
[6 empty] | Type: | Bates grains
[6 empty] | Propellant: | 8/27/05A, 2.7% fine Ti,
[6 empty] | Burn Rate | 10 | seconds per linear inch at 1 atm.
[11 empty] | Totals |  | Inhibitor weight: | 2.53 | grams per linear inch
[6 empty] | Length: | 3.073 | 3.027 | 3.07 |  | 9.17 | inches
[6 empty] | OD: | 1.75 | 1.75 | 1.75 |  | 1.75 | inches
[6 empty] | Core: | 0.625 | 0.625 | 0.625 |  | 0.625 | inches (average)
[6 empty] | Weight | 190 | 187.5 | 189 |  | 566.5 | grams
[6 empty] | Web thickness | 0.5625 | 0.5625 | 0.5625 | 0 | 0.5625 | inches
[6 empty] | Propellant wt: | 182.22531 | 179.84169 | 181.2329 | 0 | 543.2999 | grams
Nozzle Throat:
[6 empty] | Before firing: | 0.435 | inches | <remembered from Loki specs, I didn't measure
[6 empty] | After firing: | 0.445 | inches
[6 empty] | Erosion: | 0.01 | inches
[7 empty] | Kn Ratio | Pressure
[6 empty] | Initial | 205 | 650 | psi* |  | Pressure from thrust*
[6 empty] | Maximum: | 238 | 800 |  |  | Nozzle area: | 0.148617
[6 empty] | Final | 216 | 600 |  |  | Peak pressure: | 898.4169
[6 empty] | Burn rate | 0.4530201 | inches/second |  |  | * Discounting any thrust contributed by nozzle divergence
* as per Richard Nakka's table
Peak Thrust: |  | 133.52 | Lbs-force | <not correct, data truncated
Average Thrust: |  | 104.6074 | Lbs-force (1) |  |  | Total loaded motor wt: | 1209 | grams
Burn time: |  | 1.241667 | Seconds (1)
Total Thrust: |  | 130.3234 | Lb-Seconds
|  | 579.6785 | N-Seconds |  | Tested on Load Cell C 500lbf load cell
Propellant mass: |  | 0.5432999 | Kg | (minus 3% Ti) | INA 125 amp C set at 10v excitation, 47 ohm gain
|  | 1.19791 | pounds |  | This is obviously too high, as signal from INA125 was truncated at 133 lbf
ISP |  | 108.8733 | Seconds |  | Calibration by Steve Ghioto, directly into pounds, thus table below not used
[5 empty] | Weight (lbs) | Volts | volt/lb | lbs/volt | lbs/volt plus offset
[7 empty] | #DIV/0! | #DIV/0! | #DIV/0!
[7 empty] | #DIV/0! | #DIV/0! | #DIV/0!
(1) "Burn time" was started when motor reached 10% of peak thrust | [6 empty] | #DIV/0! | #DIV/0! | #DIV/0!
until it dropped below 10% of peak thrust | [6 empty] | #DIV/0! | #DIV/0! | #DIV/0!
[7 empty] | #DIV/0! | #DIV/0! | #DIV/0!
[7 empty] | #DIV/0! | #DIV/0! | #VALUE!
Events from video
Ignitor fires | 1.935 | Ignition lag: | 0.834 | seconds
Thrust begins | 2.769 |  |  |  | Average: |  | #DIV/0! | #DIV/0! | #DIV/0!
Ti burn begins | 3.069 | Ti delay | 0.3 | seconds |  |  |  | using this value
Thrust ends | 4.004 | Burn time: | 1.235 | seconds
Start
End

## Data
Data from Test Stand B, 500lbf load cell
Using INA125 amp C set at 10v excitation, 47ohm gain resistance
Volts | Pounds-force |  | Maximum | Max/10
| -0.016313 |  | 133.52 | 13.352
0
0
0.097879
-0.065253
0.016313
0.065253
-0.032626
0.04894
0.016313
0.065253
0
0.032626
0.14682
0.04894
0.26101
0.21207
0.39152
0.42414
0.68515
0.30995
0.3752
0.26101
-0.32626
0.94617
1.354
1.4519
-1.5498
1.4682
2.4307
3.1321
2.8711
5.0897
6.46
-2.6591
-2.6427
2.1207
12.643
-3.4421
| 17.879 | Start
13.312
15.775
19.25
23.801
27.047
31.126
35.139
38.956
43.116
46.803
49.951
53.312
56.346
59.869
62.904
66.02
68.972
71.729
73.883
76.101
78.287
79.902
81.648
83.051
84.486
86.411
86.737
87.243
88.189
90.343
89.935
90.93
91.86
92.724
95.334
90.767
95.449
96.313
96.33
96.688
97.423
97.993
98.728
99.152
99.967
100.31
101.24
101.4
101.79
102.56
103.34
103.82
104.32
105.4
105.3
106.05
106.82
107.16
108.06
109.48
110.16
110.78
110.54
110.52
111.47
112.12
112.94
113.59
114.81
115.81
116.54
116.75
117.21
118.01
118.3
118.69
119.48
120.36
121.4
121.94
121.79
122.51
123.44
123.92
124.71
125.86
127.08
128.83
129.09
128.99
130.15
131.63
132.22
132.5
133.52
133.21
132.89
133.52
133.52
133.52
133.52
133.52
133.52
133.52
133.52
133.52
133.52
133.52
133.52
133.52
133.52
133.52
133.52
133.52
133.52
133.52
133.52
133.52
133.52
133.52
133.52
133.52
133.52
133.52
133.52
133.52
133.52
133.52
133.52
133.52
133.52
133.52
133.52
133.52
133.52
133.52
133.52
133.52
133.52
133.52
133.52
133.52
133.52
133.52
133.52
133.52
133.52
133.52
133.52
133.52
133.52
133.52
133.52
133.52
133.52
133.52
133.52
133.52
133.52
133.52
133.52
133.52
133.52
133.52
133.52
133.52
133.52
133.52
133.52
133.52
133.52
133.52
133.52
133.52
133.52
133.52
133.52
133.52
133.52
133.52
133.52
133.52
133.52
133.52
133.52
133.52
133.52
133.52
133.52
133.52
133.52
133.52
133.52
133.52
133.52
133.52
133.52
133.52
133.52
133.52
133.52
133.52
133.52
133.52
133.52
133.52
133.52
133.52
133.52
133.52
133.52
133.52
133.52
133.52
133.52
133.52
133.52
133.52
133.52
133.52
133.52
132.85
131.66
129.97
129.76
128.43
127.52
126.56
126.57
124.19
123.2
121.53
119.59
117.31
115.17
112.61
110.42
109.02
108.6
106.74
106.3
105.25
102.61
100.52
99.788
97.879
95.057
93.181
92.007
89.608
86.933
85.171
82.594
81.729
79.706
77.374
76.101
74.356
72.104
69.706
67.928
65.546
63.834
60.75
59.282
57.064
54.6
52.594
50.473
49.821
47.21
45.612
44.323
42.349
41.142
39.755
37.374
35.693
34.192
32.529
31.142
29.445
28.646
27.325
26.33
25.171
23.768
22.382
21.093
20.44
18.907
18.059
16.949
16.003
15.122
14.372
13.344
12.904
12.202
11.207
10.277
10.049
9.6085
8.5481
7.814
6.9657
6.6721
6.1175
6.1664
5.3997
4.8287
4.2904
3.9641
3.4258
2.7896
2.6427
1.9086
1.5661
1.2072
0.89723
0.27732
-0.16313
-0.2447
-0.8646
-0.92985
-0.91354
-1.2072
-1.2398
-1.093
-1.1746
-1.3214
-1.1582
-1.2561
-1.1256
-1.2072
-1.2398
-1.2724
-1.1746
-1.1419
-1.2398

## Notes
9/10/05A | 54mm Loki casing, three Bates grains, 2.7% coarse Ti
Notes: Propellant heated in electric skillet to soften.
Ti mill chips and lathe "ribbons" provided by Eric Franzen/Seth Leigh. I cut them into smaller chips, no more than 1/4 inch at the longest dimension. Some are flat, some are curly, and they vary in thickness too.
Motor tested on Stand B, 500lbf load cell, using Amplifier C which has a bank of resistors to select different gain levels. It was mistakenly left with the 47ohm resistor on, resulting in high gain. This resulted in the system exceeding the output capacity of the INA125 amplifier, which clipped off the signal past "133 lbf" which would have been about 7 volts.
Even without the "missing" thrust, this motor achieved an ISP of 108, which is in the ballpark with many of my motors.
After firing, hot Ti rained down and set several small fires. These were quickly stamped out, and all of the merriment recorded on film, which is available at a resonable price. But this event serves as a warning that there is a high incendiary potential in this type of motor. For flight motors, it might be prudent to delay the entry of large-chunk Ti in the burn.

## Constants
Some constants:
Weight of posterboard | 0.178 | grams per square inch
Nashua 324A | 0.14 | grams per square inch
Nashua 324A | 0.28 | grams per linear inch
Nashua 322 | 0.14 | grams per square inch
Nashua 322 | 0.35 | grams per linear inch
Loki 54mm inhibitor tube | 2.53 | grams per linear inch
JY 38mm inhibitor tube, 2 layers pink posterboard | 1.24 | grams per linear inch
JY 38mm inhibitor tube, 2 layers posterboard + 2strips 324A
JY 38mm inhibitor tube, 14 linear inches
From Richard Nakka: www.nakka-rocketry.net
Output from KnCalc for this motor. Note that some values are averaged