## Analysis
1-14-06A |  | 38-240 Dr. Rocket casing with single uninhibited grain of KN/SB/SU/dx
Propellant made by recrystallizing 150g KNO3, 50g sorbitol, 20g sucrose, and 6g dextrose monohydrate
Dissolved in water, cooked until medium brown, abused rather badly over a couple of days in the electric skillet, but burns fast anyway.
Product is rather hygroscopic, unfortunately.
Fuse paper grain wrapper used to facilitate ignition
[7 empty] | Grain | 1 | 2 | 3 | 4
[7 empty] | Type: | Uninhibited
[7 empty] | Propellant: | KN/SB/SU/DX
[7 empty] | Burn Rate | 6.1 |  | at one atmosphere
[12 empty] | Totals |  | Inhibitor weight: | 0 | grams per linear inch
[7 empty] | Length: | 3.565 | inches |  |  | 3.565 | inches
[7 empty] | OD: | 1.21 | inches |  |  | 1.21 | inches
[7 empty] | Core: | 0.37 | inches |  |  | 0.37 | inches (average)
[7 empty] | Weight | 103.1 | grams |  |  | 103.1 | grams
[7 empty] | Web thickness | 0.42 | inches | 0 | 0 | 0.42 | inches
[7 empty] | Propellant wt: | 103.1 | grams | 0 | 0 | 103.1 | grams
Nozzle Throat:
[7 empty] | Before firing: | 0.353 | inches
[7 empty] | After firing: | 0.366 | inches
[7 empty] | Erosion: | 0.013 | inches
[8 empty] | Kn Ratio | (KN/SU*) | (KN/SB*)
[7 empty] | Initial | 188 |  | 350 | *psi | Pressure from thrust*
[7 empty] | Maximum: | 188 |  | 350 | *psi | Nozzle area: | 0.09786768
[7 empty] | Final | 155 |  | 300 | *psi | Peak pressure: | 486.9153
[7 empty] | Burn rate | 0.3 | inches/second |  |  | * Discounting any thrust contributed by nozzle divergence
* estimates from Richard Nakka's Kn/pressure tables
Peak Thrust: |  | 47.65327 | Lbs-force
Average Thrust: |  | 36.02098 | Lbs-force (1)
Burn time: |  | 0.7 | Seconds (1)
Total Thrust: |  | 25.36477 | Lb-Seconds
Total Thrust: |  | 112.8225 | N-Seconds |  |  | Tested on Stand A, 44lb load cell
Propellant weight: |  | 0.1031 | Kg |  |  | INA 125 amp gain set to 100 ohms (switch 5)
Propellant weight: |  | 0.2273228 | pounds
ISP |  | 111.6634 | Seconds
[6 empty] | Weight (lbs) | Volts | volt/lb | lbs/volt
[6 empty] | 0 | -0.02 | 0 | 0
[6 empty] | 15 | 1.074 | 0.0716 | 13.96648
(1) "Burn time" was started when motor reached 10% of peak thrust | [5 empty] | 30 | 2.051 | 0.06836667 | 14.62701
until it dropped below 10% of peak thrust | [5 empty] | 45 | 3.047 | 0.06771111 | 14.76862
Events from video
Ignitor fires | 0.467 | Ignition lag: | 0.901 | seconds
Thrust begins | 1.368 | [5 empty] | Average: | 0.06803889 | 14.69782
Max thrust | 0 | Ti delay | -1.368 | seconds | (no Ti in this motor) |  |  |  | using this
Thrust ends | 2.068 | Burn time: | 0.7 | seconds |  |  |  |  | value
James Yawn
2006-01-14
www.jamesyawn.com
jyawn@sfcc.net

## Data
Data from Test Stand A, 44lb load cell, Amp C, gain set at 100ohms, switch 5
Volts | Pounds-force |  | Maximum | Max/10
0 | 0 |  | 47.65327 | 4.765327
0.019531 | 0.2870631
0.019531 | 0.2870631
0.019531 | 0.2870631
0.019531 | 0.2870631
0.019531 | 0.2870631
0.019531 | 0.2870631
0.019531 | 0.2870631
0.019531 | 0.2870631
0.019531 | 0.2870631
0.039063 | 0.5741409
0.039063 | 0.5741409
0.039063 | 0.5741409
0.058594 | 0.8612041
0.058594 | 0.8612041
0.058594 | 0.8612041
0.078125 | 1.148267
0.078125 | 1.148267
0.097656 | 1.43533
0.097656 | 1.43533
0.11719 | 1.722438
0.13672 | 2.009486
0.17578 | 2.583583
0.19531 | 2.870631
0.23438 | 3.444875
0.27344 | 4.018972
0.35156 | 5.167166 | Start
0.44922 | 6.602555
0.54688 | 8.037944
0.70313 | 10.33448
0.85938 | 12.63101
0.99609 | 14.64035
1.2109 | 17.79759
1.3672 | 20.09486
1.5234 | 22.39066
1.6797 | 24.68793
1.9531 | 28.70631
2.168 | 31.86487376
2.4023 | 35.30857
2.6367 | 38.75374
2.7734 | 40.76293
2.9102 | 42.7736
2.9688 | 43.63489
3.0273 | 44.49471
3.0469 | 44.78279
3.0664 | 45.0694
3.1055 | 45.64408001
3.2031 | 47.07859
3.2227 | 47.36666
3.2422 | 47.65327
3.2227 | 47.36666
3.2227 | 47.36666
3.2031 | 47.07859
3.2031 | 47.07859
3.1836 | 46.79198
3.1836 | 46.79198
3.1836 | 46.79198
3.1641 | 46.50537
3.1641 | 46.50537
3.1641 | 46.50537
3.1641 | 46.50537
3.1445 | 46.21729499
3.1445 | 46.21729499
3.1445 | 46.21729499
3.1445 | 46.21729499
3.125 | 45.9306875
3.125 | 45.9306875
3.125 | 45.9306875
3.125 | 45.9306875
3.1055 | 45.64408001
3.1055 | 45.64408001
3.0859 | 45.356
3.0859 | 45.356
3.0859 | 45.356
3.0859 | 45.356
3.0859 | 45.356
3.0859 | 45.356
3.0859 | 45.356
3.0859 | 45.356
3.0859 | 45.356
3.0859 | 45.356
3.0664 | 45.0694
3.0664 | 45.0694
3.0664 | 45.0694
3.0664 | 45.0694
3.0469 | 44.78279
3.0469 | 44.78279
3.0273 | 44.49471
3.0273 | 44.49471
3.0078 | 44.2081
3.0078 | 44.2081
2.9883 | 43.9215
2.9883 | 43.9215
2.9883 | 43.9215
2.9883 | 43.9215
2.9688 | 43.63489
2.9688 | 43.63489
2.9688 | 43.63489
2.9688 | 43.63489
2.9688 | 43.63489
2.9688 | 43.63489
2.9492 | 43.34681
2.9492 | 43.34681
2.9492 | 43.34681
2.9492 | 43.34681
2.9297 | 43.0602
2.9297 | 43.0602
2.9297 | 43.0602
2.9102 | 42.7736
2.9102 | 42.7736
2.8906 | 42.48552
2.8906 | 42.48552
2.8906 | 42.48552
2.8711 | 42.19891
2.8711 | 42.19891
2.8516 | 41.9123
2.8516 | 41.9123
2.832 | 41.62422624
2.793 | 41.05101126
2.7734 | 40.76293
2.7734 | 40.76293
2.7734 | 40.76293
2.7734 | 40.76293
2.7539 | 40.47633
2.7539 | 40.47633
2.7344 | 40.18972
2.6758 | 39.32843
2.6367 | 38.75374
2.6172 | 38.46713
2.6172 | 38.46713
2.5977 | 38.18053
2.5977 | 38.18053
2.5781 | 37.89245
2.5586 | 37.60584
2.5586 | 37.60584
2.5391 | 37.31923
2.5391 | 37.31923
2.5391 | 37.31923
2.5391 | 37.31923
2.5391 | 37.31923
2.5 | 36.74455
2.3828 | 35.02197
2.3633 | 34.73536
2.3633 | 34.73536
2.3438 | 34.44875
2.3438 | 34.44875
2.3438 | 34.44875
2.3438 | 34.44875
2.3242 | 34.16067
2.3242 | 34.16067
2.3047 | 33.87407
2.2852 | 33.58746
2.2656 | 33.29938
2.2266 | 32.72617
2.1484 | 31.5768
2.1484 | 31.5768
2.1484 | 31.5768
2.1484 | 31.5768
2.1289 | 31.29019
2.1094 | 31.00358
2.0703 | 30.4289
2.0703 | 30.4289
2.0508 | 30.14229
2.0508 | 30.14229
2.0508 | 30.14229
2.0313 | 29.85568
2.0313 | 29.85568
2.0117 | 29.5676
1.9922 | 29.281
1.9922 | 29.281
1.9727 | 28.99439
1.9141 | 28.1331
1.875 | 27.5584125
1.8555 | 27.27180501
1.8359 | 26.98373
1.8164 | 26.69712
1.7773 | 26.12244
1.7578 | 25.83583
1.7188 | 25.26261
1.6797 | 24.68793
1.582 | 23.25195124
1.5234 | 22.39066
1.4648 | 21.52937
1.3867 | 20.38147
1.3477 | 19.80825
1.3086 | 19.23357
1.25 | 18.372275
1.1523 | 16.9363
0.95703 | 14.06625
0.85938 | 12.63101
0.78125 | 11.48267
0.68359 | 10.04728
0.625 | 9.1861375
0.44922 | 6.602555
0.27344 | 4.018972 | End
0.15625 | 2.296534375
0.078125 | 1.148267
0.019531 | 0.2870631
-0.019531 | -0.2870631
-0.039063 | -0.5741409
-0.039063 | -0.5741409
-0.039063 | -0.5741409
-0.039063 | -0.5741409
-0.039063 | -0.5741409
-0.019531 | -0.2870631
-0.019531 | -0.2870631
-0.019531 | -0.2870631
-0.019531 | -0.2870631
-0.019531 | -0.2870631
-0.019531 | -0.2870631
-0.019531 | -0.2870631
-0.019531 | -0.2870631
-0.019531 | -0.2870631
-0.019531 | -0.2870631
-0.019531 | -0.2870631
-0.019531 | -0.2870631
-0.019531 | -0.2870631
-0.019531 | -0.2870631
-0.019531 | -0.2870631
-0.019531 | -0.2870631
-0.019531 | -0.2870631
-0.019531 | -0.2870631
-0.019531 | -0.2870631
-0.019531 | -0.2870631
-0.019531 | -0.2870631
-0.019531 | -0.2870631
-0.019531 | -0.2870631
-0.019531 | -0.2870631
-0.019531 | -0.2870631
-0.019531 | -0.2870631

## Notes
1/14/06A | Dr. Rocket 38/240 casing, single uninhibited grain
Notes: Propellant was started on 1/10/06 and cooked mostly done. Covered and let set, it was reheated on 1/11 to "finish" it, again on 1/12 with the hope of making a grain, and one more time on 1/13, where a grain was actually made.
The propellant is a bit granular, but consolidates OK. Packed into a grain mold, it made for a firm grain the next day. This propellant is rather hygroscopic, a bit of a disappointment in that regard.
Interesting that on early tests its burn rate was measured at 7.1 seconds per inch at 1 atm, but after cooking for a couple more hours at 250 degrees, the burn rate had increased to 6.1 ips. This is opposite of what happens with recrystallized KN/sucrose, where further cooking makes for slower burning.
The uninhibited grain is wrapped with 1 layer of fuse paper made from a coffee filter. It is "rich" fuse paper made with plenty of KNO3: 1 teaspoon KNO3 dissolved in 1 tablespoon HOT water, 4 8-inch coffee filters saturated with this solution, then dried in a 200 degree oven.
Ignitor is conventional bridge wire wrapped in masking tape with 0.3 gram finely-ground meal black powder wrapped inside. It is inserted into the motor up to the head end, and a strip of fuse paper wadded up behind it. Thought is that the paper will help build up pressure, perhaps diverting flame to the outer surface of the grain. But the paper will also burn away quickly, and not cause a pressure spike.
Ignition lag was brief, motor came up to pressure quickly, and dropped off just as fast. The burn profile is a classic for the uninhibited grain configuration.
ISP of 112 is in the ballpark for similar firings with recrystallized KN/sucrose, which average about 113. Low Kn ratios may account for it being on the low side.
Burn rate of this mix is slower than KN/sucrose

## Constants
Some constants:
Weight of posterboard |  |  | 0.178 | grams per square inch
Nashua 324A |  |  | 0.14 | grams per square inch
Nashua 324A |  |  | 0.28 | grams per linear inch
Nashua 322 |  |  | 0.14 | grams per square inch
Nashua 322 |  |  | 0.35 | grams per linear inch
Loki 54mm inhibitor tube |  |  | 2.53 | grams per linear inch
JY 38mm inhibitor tube, 2 layers pink posterboard |  |  | 1.24 | grams per linear inch
JY 38mm inhibitor tube, 2 layers posterboard + 2strips 324A
JY 38mm inhibitor tube, 14 linear inches
Dr. Rocket Motor Casings
Designation | 38-240 | 38-360 | 38-480 | 38-720
Case length (inches) | 5 | 6.875 | 8.75 | 12.5
Liner length | 3.75 | 5.625 | 7.5 | 11.25
Propellant length | 3.625 | 5.5 | 7.375 | 11.125
Overall length | 6.0625 | 7.9375 | 9.8125 | 13.5625
Length from top end to thrust ring | 5.6875 | 7.5625 | 9.4375 | 13.1875 |  | From Richard Nakka: www.nakka-rocketry.net
From Richard Nakka: www.nakka-rocketry.net
Output from KnCalc for this motor. Note that some values are averaged