## Analysis
12-2-06B | Golden Syrup rcandy, Batch 12/2/6A, 60.5g Golden syrup, 100g KNO3
10 per second at 1 atm
Uninhibited grain, wrapped in one coffee-filter of fuse paper, fuse paper ignitor
Burn time is roughly double that of equivalent KN/sucrose rcandy
Extra moisture in propellant might be cause, or maybe not.
[6 empty] | Grain | 1 | 2 | 3 | 4
[6 empty] | Type: | Single Uninhibited grain
[6 empty] | Propellant: | Golden Syrup rcandy
[6 empty] | Burn Rate | 10 seconds per inch at 1 atmosphere
[11 empty] | Totals |  | Inhibitor weight: | 0.56 | grams per linear inch
[6 empty] | Length: | 3.624 |  |  |  | 3.624 | inches
[6 empty] | OD: | 1.183 |  |  |  | 1.183 | inches
[6 empty] | Core: | 0.37 |  |  |  | 0.37 | inches (average)
[6 empty] | Weight | 103.6 | (bare grain,no fuse paper) |  |  | 103.6 | grams
[6 empty] | Web thickness | 0.4065 |  |  | 0 | 0.4065 | inches
[6 empty] | Propellant wt: | 105 | (includes fuse paper wraps) |  | 0 | 105 | grams
Nozzle Throat:
[6 empty] | Before firing: | 0.304 | inches | Jon Carter, steel, no erosion
[6 empty] | After firing: | 0.304 | inches
[6 empty] | Erosion: | 0 | inches | 0 | percent
[7 empty] | Kn Ratio | (KN/SU)
[6 empty] | Initial | 272 | 1100 |  | *psi | Pressure from thrust*
[6 empty] | Maximum: | 272 | 1100 |  | *psi | Nozzle area: | 0.07258336
[6 empty] | Final | 188 | 600 |  | *psi | Peak pressure: | 523.3737
[6 empty] | Burn rate | 0.2414851 | inches/second |  |  | * Discounting any thrust contributed by nozzle divergence
* as per Richard Nakka's tables
Peak Thrust: | 37.98821918 | Lbs-force
Average Thrust: | 31.24007 | Lbs-force (1)
Burn time: | 0.8416667 | Seconds (1)
Total Thrust: | 26.42389 | Lb-Seconds
Total Thrust: | 117.5335 | N-Seconds
Propellant weight: | 0.105 | Kg
Propellant weight: | 0.2315121 | pounds
ISP, Delivered | 114.221 | Seconds
[5 empty] | Weight (lbs) | Volts | volt/lb | lbs/volt
[5 empty] | 0 | 0 | 0 | 0
[5 empty] | 15 | 0.586 | 0.03906667 | 25.59727
(1) "Burn time" was started when motor reached 10% of peak thrust |  |  |  |  | 30 | 1.172 | 0.03906667 | 25.59727
until it dropped below 10% of peak thrust |  |  |  |  | 45 | 1.777 | 0.03948889 | 25.32358
[5 empty] | 55 | 2.227 | 0.04049091 | 24.6969
[5 empty] | 65 | 2.539 | 0.03906154 | 25.60063
Events from video
Ignitor fires | 8.008 | Ignition lag: | 0.4 | seconds
Thrust begins | 8.408 |  |  |  |  | Average: | 0.039527 | 25.59727 | K43 thru 44
Max thrust | 8.475 | [6 empty] | using this
Thrust ends | 9.242 | Burn time: | 0.834 | seconds |  |  |  | value
Average of values encompassing the range in which this motor tested
James Yawn
2006-12-02
www.jamesyawn.com
jyawn@sfcc.net

## Data
Data from 500lbf load cell in Test Stand B, INA 125 amp C, gain set at 47 ohms, switch 4
Volts | Pounds-force |  | Maximum | Max/10
0.039063 | 2.76401e-05 |  | 37.98821918 | 3.798821918
0.039063 | 2.76401e-05
0.019531 | -0.4998489763
0.019531 | -0.4998489763
0.039063 | 2.76401e-05
0.039063 | 2.76401e-05
0.019531 | -0.4998489763
0.019531 | -0.4998489763
0.039063 | 2.76401e-05
0.039063 | 2.76401e-05
0.039063 | 2.76401e-05
0.019531 | -0.4998489763
0.039063 | 2.76401e-05
0.039063 | 2.76401e-05
0.039063 | 2.76401e-05
0.039063 | 2.76401e-05
0.039063 | 2.76401e-05
0.039063 | 2.76401e-05
0.039063 | 2.76401e-05
0.019531 | -0.4998489763
0.039063 | 2.76401e-05
0.039063 | 2.76401e-05
0.039063 | 2.76401e-05
0.039063 | 2.76401e-05
0.058594 | 0.4998786638
0.058594 | 0.4998786638
0.058594 | 0.4998786638
0.058594 | 0.4998786638
0.097656 | 1.499581
0.15625 | 2.999159375
0.19531 | 3.998810237 | Start
0.21484 | 4.498635668
0.29297 | 6.498193319
0.39063 | 8.997576401
0.44922 | 10.49705
0.52734 | 12.49635
0.68359 | 16.49521
0.78125 | 18.9946
0.87891 | 21.49398
0.91797 | 22.49363
0.99609 | 24.49293
1.0742 | 26.49197834
1.0938 | 26.99359526
1.1133 | 27.49265291
1.1523 | 28.49076821
1.1914 | 29.49144278
1.2109 | 29.99050043
1.2695 | 31.49023265
1.3086 | 32.49090722
1.3477 | 33.49158179
1.3672 | 33.99063944
1.3867 | 34.48969709
1.4063 | 34.99131401
1.4063 | 34.99131401
1.4063 | 34.99131401
1.3867 | 34.48969709
1.4063 | 34.99131401
1.4258 | 35.49037166
1.4258 | 35.49037166
1.4453 | 35.98942931
1.5039 | 37.48916153
1.5234 | 37.98821918
1.5234 | 37.98821918
1.5039 | 37.48916153
1.5039 | 37.48916153
1.5039 | 37.48916153
1.5039 | 37.48916153
1.4844 | 36.99010388
1.5039 | 37.48916153
1.5039 | 37.48916153
1.4844 | 36.99010388
1.4844 | 36.99010388
1.4844 | 36.99010388
1.5039 | 37.48916153
1.4844 | 36.99010388
1.4648 | 36.48848696
1.4844 | 36.99010388
1.4844 | 36.99010388
1.4648 | 36.48848696
1.4648 | 36.48848696
1.4844 | 36.99010388
1.4844 | 36.99010388
1.4648 | 36.48848696
1.4453 | 35.98942931
1.4648 | 36.48848696
1.4648 | 36.48848696
1.4453 | 35.98942931
1.4453 | 35.98942931
1.4648 | 36.48848696
1.4648 | 36.48848696
1.4648 | 36.48848696
1.4453 | 35.98942931
1.4648 | 36.48848696
1.4648 | 36.48848696
1.4453 | 35.98942931
1.4258 | 35.49037166
1.4453 | 35.98942931
1.4453 | 35.98942931
1.4258 | 35.49037166
1.4258 | 35.49037166
1.4258 | 35.49037166
1.4258 | 35.49037166
1.4258 | 35.49037166
1.4063 | 34.99131401
1.4258 | 35.49037166
1.4258 | 35.49037166
1.4258 | 35.49037166
1.4063 | 34.99131401
1.4258 | 35.49037166
1.4258 | 35.49037166
1.4258 | 35.49037166
1.4063 | 34.99131401
1.4258 | 35.49037166
1.4258 | 35.49037166
1.4258 | 35.49037166
1.4063 | 34.99131401
1.4258 | 35.49037166
1.4258 | 35.49037166
1.4258 | 35.49037166
1.4063 | 34.99131401
1.4258 | 35.49037166
1.4258 | 35.49037166
1.4258 | 35.49037166
1.4063 | 34.99131401
1.4258 | 35.49037166
1.4258 | 35.49037166
1.4258 | 35.49037166
1.4063 | 34.99131401
1.4258 | 35.49037166
1.4453 | 35.98942931
1.4258 | 35.49037166
1.4063 | 34.99131401
1.4258 | 35.49037166
1.4258 | 35.49037166
1.4258 | 35.49037166
1.4063 | 34.99131401
1.4258 | 35.49037166
1.4258 | 35.49037166
1.4258 | 35.49037166
1.4063 | 34.99131401
1.4258 | 35.49037166
1.4258 | 35.49037166
1.4258 | 35.49037166
1.4063 | 34.99131401
1.4063 | 34.99131401
1.4258 | 35.49037166
1.4063 | 34.99131401
1.3867 | 34.48969709
1.3867 | 34.48969709
1.3867 | 34.48969709
1.3672 | 33.99063944
1.3477 | 33.49158179
1.3672 | 33.99063944
1.3672 | 33.99063944
1.3477 | 33.49158179
1.3281 | 32.98996487
1.3477 | 33.49158179
1.3477 | 33.49158179
1.3477 | 33.49158179
1.3281 | 32.98996487
1.3477 | 33.49158179
1.3477 | 33.49158179
1.3281 | 32.98996487
1.3281 | 32.98996487
1.3477 | 33.49158179
1.3477 | 33.49158179
1.3281 | 32.98996487
1.3281 | 32.98996487
1.3477 | 33.49158179
1.3477 | 33.49158179
1.3477 | 33.49158179
1.3281 | 32.98996487
1.3477 | 33.49158179
1.3672 | 33.99063944
1.3477 | 33.49158179
1.3281 | 32.98996487
1.3477 | 33.49158179
1.3477 | 33.49158179
1.3477 | 33.49158179
1.3281 | 32.98996487
1.3477 | 33.49158179
1.3477 | 33.49158179
1.3477 | 33.49158179
1.3281 | 32.98996487
1.3477 | 33.49158179
1.3477 | 33.49158179
1.3281 | 32.98996487
1.3281 | 32.98996487
1.3281 | 32.98996487
1.3281 | 32.98996487
1.3281 | 32.98996487
1.3086 | 32.49090722
1.3086 | 32.49090722
1.3086 | 32.49090722
1.2695 | 31.49023265
1.2695 | 31.49023265
1.2695 | 31.49023265
1.2891 | 31.99184957
1.2695 | 31.49023265
1.25 | 30.991175
1.25 | 30.991175
1.2305 | 30.49211735
1.1914 | 29.49144278
1.1719 | 28.99238513
1.1523 | 28.49076821
1.1523 | 28.49076821
1.1328 | 27.99171056
1.1133 | 27.49265291
1.1133 | 27.49265291
1.0938 | 26.99359526
1.0352 | 25.49386304
1.0156 | 24.99224612
1.0156 | 24.99224612
1.0156 | 24.99224612
0.99609 | 24.49293
0.9375 | 22.99345625
0.9375 | 22.99345625
0.91797 | 22.49363
0.87891 | 21.49398
0.83984 | 20.49407
0.80078 | 19.49442
0.78125 | 18.9946
0.74219 | 17.99495
0.70313 | 16.9953
0.68359 | 16.49521
0.64453 | 15.49556
0.58594 | 13.99609
0.52734 | 12.49635
0.44922 | 10.49705
0.35156 | 7.997669612
0.27344 | 5.998367888
0.21484 | 4.498635668
0.15625 | 2.999159375 | End
0.13672 | 2.499333944
0.078125 | 0.9997296875
0.058594 | 0.4998786638
0.058594 | 0.4998786638
0.039063 | 2.76401e-05
0.019531 | -0.4998489763
0.019531 | -0.4998489763
0.019531 | -0.4998489763
0.039063 | 2.76401e-05
0.019531 | -0.4998489763
0.019531 | -0.4998489763
0.019531 | -0.4998489763
0.039063 | 2.76401e-05
0.019531 | -0.4998489763
0.019531 | -0.4998489763
0.019531 | -0.4998489763
0.039063 | 2.76401e-05
0.019531 | -0.4998489763
0 | -0.9997
0.019531 | -0.4998489763
0.039063 | 2.76401e-05
0.019531 | -0.4998489763
0.019531 | -0.4998489763
0.019531 | -0.4998489763
0.039063 | 2.76401e-05
0.019531 | -0.4998489763
0 | -0.9997
0.019531 | -0.4998489763
0.039063 | 2.76401e-05
0.019531 | -0.4998489763
0 | -0.9997
0.019531 | -0.4998489763
0.039063 | 2.76401e-05
0.019531 | -0.4998489763
0 | -0.9997
0.019531 | -0.4998489763
0.039063 | 2.76401e-05

## Notes
12-2-06B
Static Test, 38-240 casing with single uninhibited grain of Golden Syrup rcandy. 60.5g Lyle's Golden Syrup mixed with 100g food-grade KNO3 and 100ml water. It seemed powdery at some points, but as it cooled to 230 degrees or so, mixing it more made it self-cohesive, and it ended up with a farily good texture. Burn rate 10 seconds per inch at 1 atmosphere, so I thought it would be like ordinary KN/Sucrose/corn syrup, but in the motor seems to burn more slowly.
I believe this batch has more water remaining than my usual KN/SU. It is a little bit flexible, even when fully cooled. So I wonder if the extra water slowed the burn rate? Must experiment further.
Interesting "flickering" of flame suggested that burn was intermittent, but thrust was steady, and conformed to predicted curve, slightly regressive.

## BatesCalc
Bates Grain Kn Calculator | Version 2m |  | Enter your values in the blue box. The rest is calculated by the spreadsheet
Any units of distance measurement may be use: inches, mm, furlongs...whatever, as long as you use the same units for all values.
Number of Grains: | 1 |  | This sample uses millimeters, but decimal inches works fine.
Grain OD: | 1.19 |  | Progression of Kn ratios will appear in last column to the right
Core Diameter: | 0.37 | [5 empty] | Yeah, way over there:
Grain Length: | 3.611 |  | (Feel free to delete my silly arrows once you have "got it.")
Nozzle Throat Diameter: | 0.303 | [9 empty] | BurnA1 | BurnA2 | Each grain
|  |  |  | Burn | OD-Initial | Length | Core dia | Outside | End area | Core End | End area | Core burn | Total burn | Area x number | Web | Kn Ratio
|  |  | Increment | Interval |  |  |  | area* | full disk | area | minus core | area (each grain) | area | Of Grains | Thickness
Burn Increment: | 0.02827586 | (See Note 1) | 0 | 0 | 1.19 | 3.611 | 0.37 | 13.49971 | 1.112202 | 0.107521 | 1.004681 | 4.197388 | 6.20675 | 6.20675 | 0.41 | 86.0774
Initial burn surface: | 6.20675 | (See Note 2) | 1 | 0.02827586 | 1.19 | 3.582724 | 0.3982759 | 13.394 | 1.112202 | 0.1245827 | 0.9876196 | 4.482778 | 6.458017 | 6.458017 | 0.3958621 | 89.56206
Nozzle throat area: | 0.07210662 | (See Note 3) | 2 | 0.05655172 | 1.19 | 3.554448 | 0.4265517 | 13.28829 | 1.112202 | 0.1429003 | 0.969302 | 4.763145 | 6.701749 | 6.701749 | 0.3817241 | 92.94221
Core area: | 0.107521 |  | 3 | 0.08482759 | 1.19 | 3.526172 | 0.4548276 | 13.18258 | 1.112202 | 0.1624739 | 0.9497285 | 5.038488 | 6.937945 | 6.937945 | 0.3675862 | 96.21786
Core/nozzle ratio: | 1.491139 |  | 4 | 0.1131034 | 1.19 | 3.497897 | 0.4831034 | 13.07687 | 1.112202 | 0.1833032 | 0.9288991 | 5.308807 | 7.166606 | 7.166606 | 0.3534483 | 99.38901
Initial Kn: | 86.0774 |  | 5 | 0.1413793 | 1.19 | 3.469621 | 0.5113793 | 12.97116 | 1.112202 | 0.2053885 | 0.9068138 | 5.574103 | 7.387731 | 7.387731 | 0.3393103 | 102.4557
Kn Max: | 144.7043 |  | 6 | 0.1696552 | 1.19 | 3.441345 | 0.5396552 | 12.86545 | 1.112202 | 0.2287297 | 0.8834726 | 5.834376 | 7.601321 | 7.601321 | 0.3251724 | 105.4178
Final Kn: | 144.7043 |  | 7 | 0.197931 | 1.19 | 3.413069 | 0.567931 | 12.75974 | 1.112202 | 0.2533268 | 0.8588756 | 6.089625 | 7.807376 | 7.807376 | 0.3110345 | 108.2754
|  |  | 8 | 0.2262069 | 1.19 | 3.384793 | 0.5962069 | 12.65403 | 1.112202 | 0.2791797 | 0.8330226 | 6.33985 | 8.005895 | 8.005895 | 0.2968966 | 111.0286
"Ideal" Bates length: | 1.97 | (See Note 4) | 9 | 0.2544828 | 1.19 | 3.356517 | 0.6244828 | 12.54832 | 1.112202 | 0.3062886 | 0.8059138 | 6.585052 | 8.19688 | 8.19688 | 0.2827586 | 113.6772
|  |  | 10 | 0.2827586 | 1.19 | 3.328241 | 0.6527586 | 12.44261 | 1.112202 | 0.3346533 | 0.777549 | 6.82523 | 8.380328 | 8.380328 | 0.2686207 | 116.2213
|  |  | 11 | 0.3110345 | 1.19 | 3.299966 | 0.6810345 | 12.33691 | 1.112202 | 0.3642739 | 0.7479284 | 7.060385 | 8.556242 | 8.556242 | 0.2544828 | 118.661
|  |  | 12 | 0.3393103 | 1.19 | 3.27169 | 0.7093103 | 12.2312 | 1.112202 | 0.3951504 | 0.7170519 | 7.290516 | 8.72462 | 8.72462 | 0.2403448 | 120.9961
|  |  | 13 | 0.3675862 | 1.19 | 3.243414 | 0.7375862 | 12.12549 | 1.112202 | 0.4272828 | 0.6849195 | 7.515624 | 8.885463 | 8.885463 | 0.2262069 | 123.2267
|  |  | 14 | 0.3958621 | 1.19 | 3.215138 | 0.7658621 | 12.01978 | 1.112202 | 0.4606711 | 0.6515312 | 7.735708 | 9.03877 | 9.03877 | 0.212069 | 125.3528
|  |  | 15 | 0.4241379 | 1.19 | 3.186862 | 0.7941379 | 11.91407 | 1.112202 | 0.4953153 | 0.616887 | 7.950768 | 9.184542 | 9.184542 | 0.197931 | 127.3745
|  |  | 16 | 0.4524138 | 1.19 | 3.158586 | 0.8224138 | 11.80836 | 1.112202 | 0.5312154 | 0.5809869 | 8.160805 | 9.322779 | 9.322779 | 0.1837931 | 129.2916
|  |  | 17 | 0.4806897 | 1.19 | 3.13031 | 0.8506897 | 11.70265 | 1.112202 | 0.5683714 | 0.543831 | 8.365818 | 9.45348 | 9.45348 | 0.1696552 | 131.1042
|  |  | 18 | 0.5089655 | 1.19 | 3.102034 | 0.8789655 | 11.59694 | 1.112202 | 0.6067832 | 0.5054191 | 8.565808 | 9.576646 | 9.576646 | 0.1555172 | 132.8123
|  |  | 19 | 0.5372414 | 1.19 | 3.073759 | 0.9072414 | 11.49123 | 1.112202 | 0.646451 | 0.4657514 | 8.760774 | 9.692277 | 9.692277 | 0.1413793 | 134.4159
|  |  | 20 | 0.5655172 | 1.19 | 3.045483 | 0.9355172 | 11.38552 | 1.112202 | 0.6873746 | 0.4248278 | 8.950717 | 9.800372 | 9.800372 | 0.1272414 | 135.915
|  |  | 21 | 0.5937931 | 1.19 | 3.017207 | 0.9637931 | 11.27981 | 1.112202 | 0.7295541 | 0.3826482 | 9.135636 | 9.900932 | 9.900932 | 0.1131034 | 137.3096
|  |  | 22 | 0.622069 | 1.19 | 2.988931 | 0.992069 | 11.1741 | 1.112202 | 0.7729895 | 0.3392128 | 9.315531 | 9.993957 | 9.993957 | 0.09896552 | 138.5997
|  |  | 23 | 0.6503448 | 1.19 | 2.960655 | 1.020345 | 11.0684 | 1.112202 | 0.8176808 | 0.2945215 | 9.490403 | 10.07945 | 10.07945 | 0.08482759 | 139.7853
|  |  | 24 | 0.6786207 | 1.19 | 2.932379 | 1.048621 | 10.96269 | 1.112202 | 0.863628 | 0.2485743 | 9.660252 | 10.1574 | 10.1574 | 0.07068966 | 140.8664
|  |  | 25 | 0.7068966 | 1.19 | 2.904103 | 1.076897 | 10.85698 | 1.112202 | 0.9108311 | 0.2013712 | 9.825077 | 10.22782 | 10.22782 | 0.05655172 | 141.843
|  |  | 26 | 0.7351724 | 1.19 | 2.875828 | 1.105172 | 10.75127 | 1.112202 | 0.9592901 | 0.1529123 | 9.984878 | 10.2907 | 10.2907 | 0.04241379 | 142.7151
|  |  | 27 | 0.7634483 | 1.19 | 2.847552 | 1.133448 | 10.64556 | 1.112202 | 1.009005 | 0.1031974 | 10.13966 | 10.34605 | 10.34605 | 0.02827586 | 143.4827
|  |  | 28 | 0.7917241 | 1.19 | 2.819276 | 1.161724 | 10.53985 | 1.112202 | 1.059976 | 0.05222664 | 10.28941 | 10.39386 | 10.39386 | 0.01413793 | 144.1458
Jimmy Yawn |  |  | 29 | 0.82 | 1.19 | 2.791 | 1.19 | 10.43414 | 1.112202 | 1.112202 | 0 | 10.43414 | 10.43414 | 10.43414 | 0 | 144.7043
jyawn@sfcc.net
Recrystallized Rocketry
2005-06-12
Burn Interval
Kn

## U-calc
Uninhibited Grain Kn Calculator | Version 2m |  | Enter your values in the blue box. The rest is calculated by the spreadsheet
Any units of distance measurement may be use: inches, mm, furlongs...whatever, as long as you use the same units for all values.
Number of Grains: | 1 |  | This sample uses decimal inches, but millimeters works fine too.
Grain OD: | 1.19 |  | Progression of Kn ratios will appear in last column to the right
Core Diameter: | 0.37 | [5 empty] | Yeah, way over there:
Grain Length: | 3.611 |  | (Feel free to delete my silly arrows once you have "got it.")
Nozzle Throat Diameter: | 0.304 | [9 empty] | BurnA1 | BurnA2 | Each grain
|  |  |  | Burn | OD-Initial | Length | Core dia | Outside | End area | Core End | End area | Core burn | Total burn | Area x number | Web | Kn Ratio
|  |  | Increment | Interval |  |  |  | area* | full disk | area | minus core | area (each grain) | area | Of Grains | Thickness
Burn Increment: | 0.02827586 | (See Note 1) | 0 | 0 | 1.19 | 3.611 | 0.37 | 13.49971 | 1.112202 | 0.107521 | 1.004681 | 4.197388 | 19.70646 | 19.70646 | 0.41 | 271.501
Initial burn surface: | 19.70646 | (See Note 2) | 1 | 0.02827586 | 1.19 | 3.582724 | 0.3982759 | 13.07574 | 1.112202 | 0.1245827 | 0.9876196 | 4.482778 | 19.53376 | 19.53376 | 0.3958621 | 269.1217
Nozzle throat area: | 0.07258336 | (See Note 3) | 2 | 0.05655172 | 1.19 | 3.554448 | 0.4265517 | 12.6568 | 1.112202 | 0.1429003 | 0.969302 | 4.763145 | 19.35854 | 19.35854 | 0.3817241 | 266.7078
Core area: | 0.107521 |  | 3 | 0.08482759 | 1.19 | 3.526172 | 0.4548276 | 12.24288 | 1.112202 | 0.1624739 | 0.9497285 | 5.038488 | 19.18082 | 19.18082 | 0.3675862 | 264.2592
Core/nozzle ratio: | 1.481345 |  | 4 | 0.1131034 | 1.19 | 3.497897 | 0.4831034 | 11.83398 | 1.112202 | 0.1833032 | 0.9288991 | 5.308807 | 19.00059 | 19.00059 | 0.3534483 | 261.7761
Initial Kn: | 271.501 |  | 5 | 0.1413793 | 1.19 | 3.469621 | 0.5113793 | 11.43011 | 1.112202 | 0.2053885 | 0.9068138 | 5.574103 | 18.81784 | 18.81784 | 0.3393103 | 259.2583
Kn Max: | 269.1217 |  | 6 | 0.1696552 | 1.19 | 3.441345 | 0.5396552 | 11.03126 | 1.112202 | 0.2287297 | 0.8834726 | 5.834376 | 18.63258 | 18.63258 | 0.3251724 | 256.7059
Final Kn: | 188.4505 |  | 7 | 0.197931 | 1.19 | 3.413069 | 0.567931 | 10.63743 | 1.112202 | 0.2533268 | 0.8588756 | 6.089625 | 18.44481 | 18.44481 | 0.3110345 | 254.119
|  |  | 8 | 0.2262069 | 1.19 | 3.384793 | 0.5962069 | 10.24863 | 1.112202 | 0.2791797 | 0.8330226 | 6.33985 | 18.25453 | 18.25453 | 0.2968966 | 251.4974
"Ideal" Bates length: | 1.97 | (See Note 4) | 9 | 0.2544828 | 1.19 | 3.356517 | 0.6244828 | 9.864851 | 1.112202 | 0.3062886 | 0.8059138 | 6.585052 | 18.06173 | 18.06173 | 0.2827586 | 248.8412
|  |  | 10 | 0.2827586 | 1.19 | 3.328241 | 0.6527586 | 9.486097 | 1.112202 | 0.3346533 | 0.777549 | 6.82523 | 17.86642 | 17.86642 | 0.2686207 | 246.1504
|  |  | 11 | 0.3110345 | 1.19 | 3.299966 | 0.6810345 | 9.112365 | 1.112202 | 0.3642739 | 0.7479284 | 7.060385 | 17.66861 | 17.66861 | 0.2544828 | 243.425
|  |  | 12 | 0.3393103 | 1.19 | 3.27169 | 0.7093103 | 8.743657 | 1.112202 | 0.3951504 | 0.7170519 | 7.290516 | 17.46828 | 17.46828 | 0.2403448 | 240.665
|  |  | 13 | 0.3675862 | 1.19 | 3.243414 | 0.7375862 | 8.379973 | 1.112202 | 0.4272828 | 0.6849195 | 7.515624 | 17.26544 | 17.26544 | 0.2262069 | 237.8704
|  |  | 14 | 0.3958621 | 1.19 | 3.215138 | 0.7658621 | 8.021312 | 1.112202 | 0.4606711 | 0.6515312 | 7.735708 | 17.06008 | 17.06008 | 0.212069 | 235.0412
|  |  | 15 | 0.4241379 | 1.19 | 3.186862 | 0.7941379 | 7.667675 | 1.112202 | 0.4953153 | 0.616887 | 7.950768 | 16.85222 | 16.85222 | 0.197931 | 232.1774
|  |  | 16 | 0.4524138 | 1.19 | 3.158586 | 0.8224138 | 7.319061 | 1.112202 | 0.5312154 | 0.5809869 | 8.160805 | 16.64184 | 16.64184 | 0.1837931 | 229.279
|  |  | 17 | 0.4806897 | 1.19 | 3.13031 | 0.8506897 | 6.975471 | 1.112202 | 0.5683714 | 0.543831 | 8.365818 | 16.42895 | 16.42895 | 0.1696552 | 226.346
|  |  | 18 | 0.5089655 | 1.19 | 3.102034 | 0.8789655 | 6.636905 | 1.112202 | 0.6067832 | 0.5054191 | 8.565808 | 16.21355 | 16.21355 | 0.1555172 | 223.3784
|  |  | 19 | 0.5372414 | 1.19 | 3.073759 | 0.9072414 | 6.303362 | 1.112202 | 0.646451 | 0.4657514 | 8.760774 | 15.99564 | 15.99564 | 0.1413793 | 220.3761
|  |  | 20 | 0.5655172 | 1.19 | 3.045483 | 0.9355172 | 5.974843 | 1.112202 | 0.6873746 | 0.4248278 | 8.950717 | 15.77521 | 15.77521 | 0.1272414 | 217.3393
|  |  | 21 | 0.5937931 | 1.19 | 3.017207 | 0.9637931 | 5.651347 | 1.112202 | 0.7295541 | 0.3826482 | 9.135636 | 15.55228 | 15.55228 | 0.1131034 | 214.2678
|  |  | 22 | 0.622069 | 1.19 | 2.988931 | 0.992069 | 5.332875 | 1.112202 | 0.7729895 | 0.3392128 | 9.315531 | 15.32683 | 15.32683 | 0.09896552 | 211.1618
|  |  | 23 | 0.6503448 | 1.19 | 2.960655 | 1.020345 | 5.019426 | 1.112202 | 0.8176808 | 0.2945215 | 9.490403 | 15.09887 | 15.09887 | 0.08482759 | 208.0211
|  |  | 24 | 0.6786207 | 1.19 | 2.932379 | 1.048621 | 4.711001 | 1.112202 | 0.863628 | 0.2485743 | 9.660252 | 14.8684 | 14.8684 | 0.07068966 | 204.8459
|  |  | 25 | 0.7068966 | 1.19 | 2.904103 | 1.076897 | 4.407599 | 1.112202 | 0.9108311 | 0.2013712 | 9.825077 | 14.63542 | 14.63542 | 0.05655172 | 201.636
|  |  | 26 | 0.7351724 | 1.19 | 2.875828 | 1.105172 | 4.109221 | 1.112202 | 0.9592901 | 0.1529123 | 9.984878 | 14.39992 | 14.39992 | 0.04241379 | 198.3915
|  |  | 27 | 0.7634483 | 1.19 | 2.847552 | 1.133448 | 3.815867 | 1.112202 | 1.009005 | 0.1031974 | 10.13966 | 14.16192 | 14.16192 | 0.02827586 | 195.1125
|  |  | 28 | 0.7917241 | 1.19 | 2.819276 | 1.161724 | 3.527536 | 1.112202 | 1.059976 | 0.05222664 | 10.28941 | 13.9214 | 13.9214 | 0.01413793 | 191.7988
Jimmy Yawn |  |  | 29 | 0.82 | 1.19 | 2.791 | 1.19 | 3.244228 | 1.112202 | 1.112202 | 0 | 10.43414 | 13.67837 | 13.67837 | 0 | 188.4505
jyawn@sfcc.net
Recrystallized Rocketry
2006-09-03
Burn Interval
Kn

## Constants
Some constants:
Weight of posterboard |  |  | 0.178 | grams per square inch
Nashua 324A |  |  | 0.14 | grams per square inch
Nashua 324A |  |  | 0.28 | grams per linear inch
Nashua 322 |  |  | 0.14 | grams per square inch
Nashua 322 |  |  | 0.35 | grams per linear inch
Loki 54mm inhibitor tube |  |  | 2.53 | grams per linear inch
Loki 54mm inhibitor tube |  |  | 0.028 | thickness of one wall
JY 38mm inhibitor tube, 2 layers pink posterboard |  |  | 1.24 | grams per linear inch
JY 38mm inhibitor tube, 2 layers posterboard + 2strips 324A
JY 38mm inhibitor tube, 14 linear inches
Dr. Rocket Motor Casings
Designation | 38-240 | 38-360 | 38-480 | 38-720
Case length (inches) | 5 | 6.875 | 8.75 | 12.5
Liner length | 3.75 | 5.625 | 7.5 | 11.25
Propellant length | 3.625 | 5.5 | 7.375 | 11.125
Overall length | 6.0625 | 7.9375 | 9.8125 | 13.5625 |  | From Richard Nakka: www.nakka-rocketry.net
Length from top end to thrust ring | 5.6875 | 7.5625 | 9.4375 | 13.1875
Loki 1600 54mm 4-grain motor
1. Length of case liner, new nozzle | 13.25 inches
2. Maximum propellant column length, new nozzle | 12.75 inches
3. Length of case liner, using old nozzle | 12-15/16ths inches (estimated)
4. Maximum length of propellant column, old nozzle | 12.3 inches
29mm inhibitor, 3.5 inch length makes 1 turn plus a little overlap | 0.5592048 | per linear inch
From Richard Nakka: www.nakka-rocketry.net
Output from KnCalc for this motor. Note that some values are averaged