## Analysis
4-1-06B |  | 38-240 static test with Pixy Stix rcandy
made in electric skillet, large batch
Single uninhibited grain, wrapped in 1 layer rich fuse paper
Fuse paper ignitor, core of grain plugged lightly with wad of fuse paper
[6 empty] | Grain | 1 | 2 | 3 | 4
[6 empty] | Type: | Uninhibited
[6 empty] | Propellant: | KN/PixyStix - sucrose with citric acid, color and flavoring
[6 empty] | Burn Rate | 18 | sec/inch | at one atmosphere
[11 empty] | Totals |  | Inhibitor weight: | 0 | grams per linear inch
[6 empty] | Length: | 3.723 |  |  |  | 3.723 | inches
[6 empty] | OD: | 1.208 |  |  |  | 1.208 | inches
[6 empty] | Core: | 0.375 |  |  |  | 0.375 | inches (average)
[6 empty] | Weight | 106.3 |  |  |  | 106.3 | grams
[6 empty] | Web thickness | 0.4165 |  |  | 0 | 0.4165 | inches
[6 empty] | Propellant wt: | 106.3 |  |  | 0 | 106.3 | grams
Nozzle Throat:
[6 empty] | Before firing: | 0.304 | inches
[6 empty] | After firing: | 0.304 | inches
[6 empty] | Erosion: | 0 | inches | 0 | percent | Right. Steel nozzle. Did not erode any measurable amount
[7 empty] | Kn Ratio | (KN/SU)
[6 empty] | Initial | 284 | 1100 |  | *psi | Pressure from thrust*
[6 empty] | Maximum: | 284 | 1100 |  | *psi | Nozzle area: | 0.07258336
[6 empty] | Final | 228 | 800 |  | *psi | Peak pressure: | 1067.001
[6 empty] | Burn rate | 0.4346087 | inches/second |  |  | * Discounting any thrust contributed by nozzle divergence
* as per Richard Nakka's tables
Peak Thrust: |  | 77.44654 | Lbs-force
Average Thrust: |  | 61.91871 | Lbs-force (1)
Burn time: |  | 0.4791667 | Seconds (1)
Total Thrust: |  | 29.92738 | Lb-Seconds
Total Thrust: |  | 133.117 | N-Seconds |  | Tested on Stand A, 44lb load cell
Propellant weight: |  | 0.1063 | Kg |  | INA 125 amp gain set to 264 ohms (switches 7 & 8 on)
Propellant weight: |  | 0.2343784 | pounds
ISP, Delivered |  | 127.7833 | Seconds
[5 empty] | Weight (lbs) | Volts | volt/lb | lbs/volt
[5 empty] | 0 | 0 | 0 | 0
[5 empty] | 3.15 | 0.137 | 0.04349206 | 22.9927
(1) "Burn time" was started when motor reached 10% of peak thrust |  |  |  |  | 13.15 | 0.684 | 0.05201521 | 19.22515
until it dropped below 10% of peak thrust |  |  |  |  | 23.15 | 1.191 | 0.05144708 | 19.43745
[5 empty] | 33.15 | 1.758 | 0.05303167 | 18.85666
[5 empty] | 43.15 | 2.246 | 0.05205098 | 19.21193
[5 empty] | 53.15 | 2.813 | 0.05292568 | 18.89442
[5 empty] | 63.15 | 3.223 | 0.05103721 | 19.59355
Events from video |  |  |  |  | 73.15 | 3.73 | 0.05099111 | 19.61126
Ignitor fires | 2.569 | Ignition lag: | 0.534 | seconds
Thrust begins | 3.103 |  |  |  |  | Average: | 0.05192842 | 19.72789
Max thrust | 3.103 | [6 empty] | using this
Thrust ends | 3.57 | Burn time: | 0.467 | seconds |  |  |  | value
James Yawn
2006-04-01
www.jamesyawn.com
jyawn@sfcc.net

## Data
Data from Test Stand A, 44lb load cell, Amp C, gain set at 264ohms (switches 7 and 8 on)
Volts | Pounds-force |  | Maximum | Max/10
0.039063 | 3.056707e-05 |  | 77.44654 | 7.744654
0.039063 | 3.056707e-05
0.039063 | 3.056707e-05
0.039063 | 3.056707e-05
0.039063 | 3.056707e-05
0.039063 | 3.056707e-05
0.019531 | -0.3852946
0.019531 | -0.3852946
0.039063 | 3.056707e-05
0.039063 | 3.056707e-05
0.039063 | 3.056707e-05
0.058594 | 0.385336
0.058594 | 0.385336
0.097656 | 1.155947
0.097656 | 1.155947
0.21484 | 3.46774
0.29297 | 5.00908
0.41016 | 7.320991
0.50781 | 9.24742 | Start
0.60547 | 11.17405
0.70313 | 13.10067
0.78125 | 14.64181
0.87891 | 16.56844
0.97656 | 18.49487
1.1328 | 21.57715
1.2695 | 24.27396
1.5039 | 28.89817
1.7969 | 34.67845
2.2656 | 43.92491
2.7344 | 53.17334
3.1836 | 62.03511
3.4766 | 67.81538
3.6523 | 71.28157
3.7695 | 73.59368
3.8281 | 74.74974
3.8672 | 75.5211
3.9063 | 76.29246
3.9453 | 77.06184
3.9648 | 77.44654
3.9453 | 77.06184
3.9648 | 77.44654
3.8867 | 75.90579
3.8281 | 74.74974
3.7891 | 73.98035
3.7891 | 73.98035
3.7891 | 73.98035
3.7891 | 73.98035
3.7891 | 73.98035
3.7891 | 73.98035
3.8477 | 75.1364
3.8672 | 75.5211
3.8672 | 75.5211
3.8477 | 75.1364
3.8281 | 74.74974
3.8281 | 74.74974
3.8281 | 74.74974
3.8086 | 74.36504
3.8086 | 74.36504
3.7891 | 73.98035
3.7891 | 73.98035
3.7891 | 73.98035
3.7695 | 73.59368
3.75 | 73.2089875
3.7305 | 72.82429
3.7305 | 72.82429
3.7109 | 72.43763
3.7109 | 72.43763
3.7109 | 72.43763
3.7305 | 72.82429
3.7305 | 72.82429
3.75 | 73.2089875
3.7305 | 72.82429
3.75 | 73.2089875
3.7305 | 72.82429
3.7305 | 72.82429
3.75 | 73.2089875
3.7305 | 72.82429
3.75 | 73.2089875
3.7695 | 73.59368
3.7695 | 73.59368
3.75 | 73.2089875
3.75 | 73.2089875
3.7305 | 72.82429
3.7305 | 72.82429
3.7109 | 72.43763
3.7109 | 72.43763
3.7109 | 72.43763
3.7109 | 72.43763
3.7109 | 72.43763
3.7109 | 72.43763
3.7109 | 72.43763
3.7109 | 72.43763
3.7109 | 72.43763
3.6914 | 72.05293
3.7109 | 72.43763
3.7109 | 72.43763
3.7109 | 72.43763
3.7109 | 72.43763
3.7109 | 72.43763
3.6914 | 72.05293
3.6719 | 71.66824
3.6719 | 71.66824
3.6719 | 71.66824
3.6523 | 71.28157
3.6328 | 70.89688
3.6133 | 70.51218
3.5742 | 69.74082
3.5156 | 68.58477
3.457 | 67.42871573
3.4375 | 67.04402
3.3984 | 66.27266
3.3594 | 65.50327
3.3594 | 65.50327
3.3398 | 65.11661
3.2813 | 63.96253
3.2031 | 62.4198
3.1055 | 60.49436
3.0469 | 59.33831
3.0273 | 58.95164
3.0078 | 58.56695
2.9883 | 58.18225
2.9688 | 57.79756
2.7734 | 53.94273
2.5977 | 50.47654
2.4219 | 47.00838
1.875 | 36.21919375
1.543 | 29.66953427
1.2305 | 23.50457
0.97656 | 18.49487
0.80078 | 15.0271
0.70313 | 13.10067
0.54688 | 10.01819
0.46875 | 8.476848
0.35156 | 6.164937 | End
0.29297 | 5.00908
0.25391 | 4.238509
0.23438 | 3.853223
0.21484 | 3.46774
0.17578 | 2.697169
0.11719 | 1.541311
0.078125 | 0.7706414
0.058594 | 0.385336
0.039063 | 3.056707e-05
0.019531 | -0.3852946
0 | -0.7706
-0.019531 | -1.155905
-0.019531 | -1.155905
-0.019531 | -1.155905
-0.019531 | -1.155905
-0.019531 | -1.155905
-0.019531 | -1.155905
-0.019531 | -1.155905
0 | -0.7706
0 | -0.7706
0 | -0.7706
0 | -0.7706
-0.019531 | -1.155905
-0.019531 | -1.155905
-0.019531 | -1.155905

## Notes
4/1/06B
Static Test of Pixy Stix rcandy in 38-240 motor casing
Two "4 ounce" bags of Publix-brand Pixy Stix, opened and the contents weighed at 228.2 grams
Mixed with 456.4g food-grade KNO3 and 85g Karo syrup and 500ml water
Cooked and stirred until cooled sample snaps crisply, 54 minutes total cooking time.
Sample burns continuously, 18 seconds per linear inch. Nice working texture.
Grain is wrapped in 1 layer "rich" fuse paper. Nozzle is steel one made by Jon Carter. Nozzle throat is 0.304 inches
Ignitor is electric bridge wire wrapped in rich fuse paper to a diameter of about 1/4 inch. No metals of black powder in this ignitor. Tied with thread.
Core of grain packed with about 2 square inches fuse paper to "seal in" the ignitor.
To get best resolution without truncating the data, I turned on both switches 7 and 8, putting the two highest-value resistors in parallel. This resulted in a value of of 264 ohms, which seems a good level for this motor. The 220 ohm resistor would have done OK, though.
Ignition was fairly quick. Ignitor apparently ejected partly unburned, as can be seen in the video.
Good burn, good ISP. Comparable to similar tests using plain sucrose.
Looks like Pixy Stix is just an expensive and inconvenient way to buy sugar.

## Constants
Some constants:
Weight of posterboard |  |  | 0.178 | grams per square inch
Nashua 324A |  |  | 0.14 | grams per square inch
Nashua 324A |  |  | 0.28 | grams per linear inch
Nashua 322 |  |  | 0.14 | grams per square inch
Nashua 322 |  |  | 0.35 | grams per linear inch
Loki 54mm inhibitor tube |  |  | 2.53 | grams per linear inch
Loki 54mm inhibitor tube |  |  | 0.028 | thickness of one wall
JY 38mm inhibitor tube, 2 layers pink posterboard |  |  | 1.24 | grams per linear inch
JY 38mm inhibitor tube, 2 layers posterboard + 2strips 324A
JY 38mm inhibitor tube, 14 linear inches
Dr. Rocket Motor Casings
Designation | 38-240 | 38-360 | 38-480 | 38-720
Case length (inches) | 5 | 6.875 | 8.75 | 12.5
Liner length | 3.75 | 5.625 | 7.5 | 11.25
Propellant length | 3.625 | 5.5 | 7.375 | 11.125
Overall length | 6.0625 | 7.9375 | 9.8125 | 13.5625 |  | From Richard Nakka: www.nakka-rocketry.net
Length from top end to thrust ring | 5.6875 | 7.5625 | 9.4375 | 13.1875
Loki 1600 54mm 4-grain motor
1. Length of case liner, new nozzle | 13.25 inches
2. Maximum propellant column length, new nozzle | 12.75 inches
3. Length of case liner, using old nozzle | 12-15/16ths inches (estimated)
4. Maximum length of propellant column, old nozzle | 12.3 inches
From Richard Nakka: www.nakka-rocketry.net
Output from KnCalc for this motor. Note that some values are averaged