## Analysis
4-16-06E |  | 38-240 static test, rcandy made with SVRC KNO3 plus 2% boric acid
made in electric skillet, 300g batch
Single uninhibited grain, wrapped in 1 layer rich fuse paper
Fuse paper ignitor, core of grain plugged lightly with wad of fuse paper
[6 empty] | Grain | 1 | 2 | 3 | 4
[6 empty] | Type: | Uninhibited
[6 empty] | Propellant: | KN/SU/Karo/boric acid - KNO3 from SVRC
[6 empty] | Burn Rate | not continuous |  | at one atmosphere
[11 empty] | Totals |  | Inhibitor weight: | 0 | grams per linear inch
[6 empty] | Length: | 3.624 |  |  |  | 3.624 | inches
[6 empty] | OD: | 1.1865 |  |  |  | 1.1865 | inches
[6 empty] | Core: | 0.372 |  |  |  | 0.372 | inches (average)
[6 empty] | Weight | 96.2 |  |  |  | 96.2 | grams
[6 empty] | Web thickness | 0.40725 |  |  | 0 | 0.40725 | inches
[6 empty] | Propellant wt: | 96.2 |  |  | 0 | 96.2 | grams
Nozzle Throat:
[6 empty] | Before firing: | 0.304 | inches
[6 empty] | After firing: | 0.304 | inches
[6 empty] | Erosion: | 0 | inches | 0 | percent | Right. Steel nozzle. Did not erode any measurable amount
[7 empty] | Kn Ratio | (KN/SU)
[6 empty] | Initial | 272 | 1050 |  | *psi | Pressure from thrust*
[6 empty] | Maximum: | 272 | 1050 |  | *psi | Nozzle area: | 0.07258336
[6 empty] | Final | 218 | 750 |  | *psi | Peak pressure: | 1069.069
[6 empty] | Burn rate | 0.3674436 | inches/second |  |  | * Discounting any thrust contributed by nozzle divergence
* as per Richard Nakka's tables
Peak Thrust: |  | 77.59659231 | Lbs-force
Average Thrust: |  | 44.75529 | Lbs-force (1)
Burn time: |  | 0.5541667 | Seconds (1)
Total Thrust: |  | 24.98837 | Lb-Seconds
Total Thrust: |  | 111.1483 | N-Seconds |  | Tested on Stand A, 44lb load cell
Propellant weight: |  | 0.0962 | Kg |  | INA 125 amp gain set to 220 ohms switch 6 on)
Propellant weight: |  | 0.2121092 | pounds
ISP, Delivered |  | 117.8967 | Seconds
[5 empty] | Weight (lbs) | Volts | volt/lb | lbs/volt
[5 empty] | 0 | 0 | 0 | 0
[5 empty] | 3.15 | 0.195 | 0.06190476 | 16.15385
(1) "Burn time" was started when motor reached 10% of peak thrust |  |  |  |  | 18.15 | 1.211 | 0.06672176 | 14.98761
until it dropped below 10% of peak thrust |  |  |  |  | 33.15 | 2.188 | 0.06600302 | 15.15082
[5 empty] | 48.15 | 2.969 | 0.06166147 | 16.21758
[5 empty] | 63.15 | 4.023 | 0.06370546 | 15.69724
Events from video
Ignitor fires | 4.504 | Ignition lag: | 0.767 | seconds
Thrust begins | 5.271 |  |  |  |  | Average: | 0.06452293 | 15.64142
Max thrust | 5.338 | [6 empty] | using this
Thrust ends | 5.829 | Burn time: | 0.558 | seconds |  |  |  | value
James Yawn
2006-04-16
www.jamesyawn.com
jyawn@sfcc.net

## Data
Data from Test Stand A, 44lb load cell, Amp C, gain set at 220ohms (switch 6 on)
Volts | Pounds-force |  | Maximum | Max/10
0.019531 | -7.42598e-06 |  | 77.59659231 | 7.759659231
0.019531 | -7.42598e-06
0.019531 | -7.42598e-06
0.019531 | -7.42598e-06
0.019531 | -7.42598e-06
0.019531 | -7.42598e-06
0.019531 | -7.42598e-06
0.019531 | -7.42598e-06
0.019531 | -7.42598e-06
0.019531 | -7.42598e-06
0.039063 | 0.3055008
0.039063 | 0.3055008
0.039063 | 0.3055008
0.039063 | 0.3055008
0.039063 | 0.3055008
0.058594 | 0.6109934
0.078125 | 0.9164859375
0.097656 | 1.221979
0.13672 | 1.832995
0.23438 | 3.360536
0.23438 | 3.360536
1.1523 | 17.71811 | Start
1.8555 | 28.71715481
2.793 | 43.38098606
4.1992 | 65.37595
4.6484 | 72.40208
4.9805 | 77.59659231
4.9805 | 77.59659231
4.8438 | 75.45841
4.6289 | 72.09707
4.5117 | 70.26389
4.4727 | 69.65388
4.4727 | 69.65388
4.4727 | 69.65388
4.4336 | 69.0423
4.2383 | 65.98753
4.1016 | 63.84935
4.0625 | 63.23776875
3.9844 | 62.01617
3.9648 | 61.7096
3.9063 | 60.79458
3.8086 | 59.26641
3.6914 | 57.43324
3.5742 | 55.60006
3.5156 | 54.68348
3.4766 | 54.07346
3.457 | 53.76688894
3.4375 | 53.46188125
3.418 | 53.15687356
3.3398 | 51.93371
3.2813 | 51.01869
3.2422 | 50.40711
3.2227 | 50.1021
3.2031 | 49.79553
3.1836 | 49.49052
3.1641 | 49.18552
3.125 | 48.5739375
3.1055 | 48.26892981
3.0859 | 47.96236
3.0664 | 47.65735
3.0469 | 47.35234
3.0273 | 47.04577
3.0469 | 47.35234
3.0664 | 47.65735
3.0664 | 47.65735
3.0859 | 47.96236
3.0859 | 47.96236
3.0859 | 47.96236
3.1055 | 48.26892981
3.1055 | 48.26892981
3.1055 | 48.26892981
3.1055 | 48.26892981
3.1055 | 48.26892981
3.1055 | 48.26892981
3.1055 | 48.26892981
3.1055 | 48.26892981
3.0859 | 47.96236
3.0859 | 47.96236
3.0859 | 47.96236
3.0859 | 47.96236
3.0664 | 47.65735
3.0664 | 47.65735
3.0469 | 47.35234
3.0469 | 47.35234
3.0469 | 47.35234
3.0078 | 46.74076
2.9688 | 46.13075
2.9492 | 45.82418
2.9102 | 45.21416
2.9102 | 45.21416
2.8906 | 44.90759
2.8906 | 44.90759
2.9102 | 45.21416
2.9102 | 45.21416
2.9297 | 45.51917
2.9102 | 45.21416
2.8906 | 44.90759
2.8906 | 44.90759
2.8906 | 44.90759
2.8906 | 44.90759
2.8906 | 44.90759
2.8906 | 44.90759
2.8906 | 44.90759
2.8906 | 44.90759
2.8711 | 44.60258
2.8711 | 44.60258
2.832 | 43.99100144
2.7539 | 42.76941
2.7148 | 42.15783
2.6953 | 41.85282
2.6758 | 41.54781
2.6563 | 41.2428
2.6563 | 41.2428
2.6563 | 41.2428
2.6367 | 40.93623
2.5977 | 40.32622
2.5781 | 40.01964
2.5586 | 39.71464
2.5391 | 39.40963
2.4805 | 38.49304231
2.4609 | 38.18647
2.4219 | 37.57646
2.4023 | 37.26988
2.3828 | 36.96488
2.3633 | 36.65987
2.3242 | 36.04829
2.3242 | 36.04829
2.3242 | 36.04829
2.3242 | 36.04829
2.3047 | 35.74328
2.2852 | 35.43827
2.2852 | 35.43827
2.2852 | 35.43827
2.2656 | 35.1317
2.2656 | 35.1317
2.2656 | 35.1317
2.2656 | 35.1317
2.2461 | 34.82669
2.2461 | 34.82669
2.1094 | 32.68851
2.0508 | 31.77192
1.9922 | 30.85534
1.9531 | 30.24376
1.8359 | 28.41058
1.7578 | 27.18899
1.6602 | 25.66239
1.543 | 23.82921106
1.4648 | 22.60605
1.3867 | 21.38446
1.2305 | 18.94126731
1.1133 | 17.10809
0.97656 | 14.96929
0.78125 | 11.91436
0.56641 | 8.553957
0.41016 | 6.109985 | End
0.25391 | 3.666013
0.17578 | 2.443949
0.097656 | 1.221979
0.058594 | 0.6109934
0.019531 | -7.42598e-06
0 | -0.3055
0 | -0.3055
-0.019531 | -0.6109926
-0.019531 | -0.6109926
-0.019531 | -0.6109926
0 | -0.3055
0 | -0.3055
0 | -0.3055
0 | -0.3055
0 | -0.3055
-0.019531 | -0.6109926
-0.019531 | -0.6109926
-0.019531 | -0.6109926
-0.019531 | -0.6109926
-0.039063 | -0.9165008
-0.039063 | -0.9165008
-0.039063 | -0.9165008

## Notes
4/16/06E
Static Test of KN/Sucrose propellant made with SVRC KNO3 acidified with boric acid
Batch made from
200g KNO3
100g sucrose
40g Karo Syrup
6g Boric Acid
100ml water
Liquid did not darken when boiled. I inadvertently overcooked this propellant so that it was rather dark and did not burn continuously at 1 atm.
But it has a very nice working texture, which was not present in previous, unacidified batches.
Grain wrapped with 1 layer rich fuse paper. Ignitor is fuse paper strip with a pinch of Ti flakes. These are apparent upon ignitor firing.
Quick rise to pressure, good burn.
Initial peak is thought due to ignitor briefly plugging nozzle.

## Constants
Some constants:
Weight of posterboard |  |  | 0.178 | grams per square inch
Nashua 324A |  |  | 0.14 | grams per square inch
Nashua 324A |  |  | 0.28 | grams per linear inch
Nashua 322 |  |  | 0.14 | grams per square inch
Nashua 322 |  |  | 0.35 | grams per linear inch
Loki 54mm inhibitor tube |  |  | 2.53 | grams per linear inch
Loki 54mm inhibitor tube |  |  | 0.028 | thickness of one wall
JY 38mm inhibitor tube, 2 layers pink posterboard |  |  | 1.24 | grams per linear inch
JY 38mm inhibitor tube, 2 layers posterboard + 2strips 324A
JY 38mm inhibitor tube, 14 linear inches
Dr. Rocket Motor Casings
Designation | 38-240 | 38-360 | 38-480 | 38-720
Case length (inches) | 5 | 6.875 | 8.75 | 12.5
Liner length | 3.75 | 5.625 | 7.5 | 11.25
Propellant length | 3.625 | 5.5 | 7.375 | 11.125
Overall length | 6.0625 | 7.9375 | 9.8125 | 13.5625 |  | From Richard Nakka: www.nakka-rocketry.net
Length from top end to thrust ring | 5.6875 | 7.5625 | 9.4375 | 13.1875
Loki 1600 54mm 4-grain motor
1. Length of case liner, new nozzle | 13.25 inches
2. Maximum propellant column length, new nozzle | 12.75 inches
3. Length of case liner, using old nozzle | 12-15/16ths inches (estimated)
4. Maximum length of propellant column, old nozzle | 12.3 inches
From Richard Nakka: www.nakka-rocketry.net
Output from KnCalc for this motor. Note that some values are averaged