## Analysis
4-17-06C |  | 38-240 static test with SVRC KNO3/sucrose plus 2% boric acid
made in electric skillet, 300g batch
Single uninhibited grain, wrapped in 1 layer rich fuse paper
Fuse paper ignitor, core of grain plugged lightly with wad of fuse paper
[6 empty] | Grain | 1 | 2 | 3 | 4
[6 empty] | Type: | Uninhibited
[6 empty] | Propellant: | KN/SU made with SVRC KNO3 + 2% boric acid, made in electric skillet
[6 empty] | Burn Rate | not continuous |  | at one atmosphere
[11 empty] | Totals |  | Inhibitor weight: | 0 | grams per linear inch
[6 empty] | Length: | 3.601 |  |  |  | 3.601 | inches
[6 empty] | OD: | 1.1895 |  |  |  | 1.1895 | inches
[6 empty] | Core: | 0.372 |  |  |  | 0.372 | inches (average)
[6 empty] | Weight | 95.5 |  |  |  | 95.5 | grams
[6 empty] | Web thickness | 0.40875 |  |  | 0 | 0.40875 | inches
[6 empty] | Propellant wt: | 95.5 |  |  | 0 | 95.5 | grams
Nozzle Throat:
[6 empty] | Before firing: | 0.304 | inches
[6 empty] | After firing: | 0.304 | inches
[6 empty] | Erosion: | 0 | inches | 0 | percent | Right. Steel nozzle. Did not erode any measurable amount
[7 empty] | Kn Ratio | (KN/SU)
[6 empty] | Initial | 271 | 1050 |  | *psi | Pressure from thrust*
[6 empty] | Maximum: | 271 | 1050 |  | *psi | Nozzle area: | 0.07258336
[6 empty] | Final | 217 | 750 |  | *psi | Peak pressure: | 804.6414
[6 empty] | Burn rate | 0.3554348 | inches/second |  |  | * Discounting any thrust contributed by nozzle divergence
* as per Richard Nakka's tables
Peak Thrust: |  | 58.40357 | Lbs-force
Average Thrust: |  | 41.9209 | Lbs-force (1)
Burn time: |  | 0.575 | Seconds (1)
Total Thrust: |  | 24.27919 | Lb-Seconds
Total Thrust: |  | 107.9938 | N-Seconds |  | Tested on Stand A, 44lb load cell
Propellant weight: |  | 0.0955 | Kg |  | INA 125 amp gain set to 220 ohms switch 6 on)
Propellant weight: |  | 0.2105658 | pounds
ISP, Delivered |  | 115.3903 | Seconds
[5 empty] | Weight (lbs) | Volts | volt/lb | lbs/volt
[5 empty] | 0 | 0 | 0 | 0
[5 empty] | 3.15 | 0.195 | 0.06190476 | 16.15385
(1) "Burn time" was started when motor reached 10% of peak thrust |  |  |  |  | 18.15 | 1.191 | 0.06561983 | 15.23929
until it dropped below 10% of peak thrust |  |  |  |  | 33.15 | 2.188 | 0.06600302 | 15.15082
[5 empty] | 48.15 | 3.164 | 0.06571132 | 15.21808
[5 empty] | 63.15 | 4.18 | 0.06619161 | 15.10766
Calibration from 4/17/06B used here
Events from video
Ignitor fires | 49.983 | Ignition lag: | 0.834 | seconds
Thrust begins | 50.817 |  |  |  |  | Average: | 0.06588144 | 15.17896
Max thrust | 50.85 | [6 empty] | using this
Thrust ends | 51.351 | Burn time: | 0.534 | seconds |  |  |  | value
James Yawn
2006-04-17
www.jamesyawn.com
jyawn@sfcc.net

## Data
Data from Test Stand A, 44lb load cell, Amp C, gain set at 220ohms (switch 6 on)
Volts | Pounds-force |  | Maximum | Max/10
0.019531 | -3.973224e-05 |  | 58.40357 | 5.840357
0.019531 | -3.973224e-05
0.019531 | -3.973224e-05
0.019531 | -3.973224e-05
0.019531 | -3.973224e-05
0.019531 | -3.973224e-05
0.019531 | -3.973224e-05
0.019531 | -3.973224e-05
0.019531 | -3.973224e-05
0.019531 | -3.973224e-05
0.019531 | -3.973224e-05
0.019531 | -3.973224e-05
0.039063 | 0.2964357
0.039063 | 0.2964357
0.058594 | 0.592896
0.078125 | 0.88935625
0.13672 | 1.778767
0.21484 | 2.964548
0.48828 | 7.115083 | Start
0.13672 | 1.778767
1.0547 | 15.71275
0.82031 | 12.15495
1.6016 | 24.01412
1.7773 | 26.68107
2.4219 | 36.46542
2.9297 | 44.1733
3.4766 | 52.47467
3.5742 | 53.95614
3.6133 | 54.54964
3.6133 | 54.54964
3.6719 | 55.43912
3.6523 | 55.14162
3.7695 | 56.92058972
3.8086 | 57.51409
3.8672 | 58.40357
3.7891 | 57.2181
3.7891 | 57.2181
3.8086 | 57.51409
3.7891 | 57.2181
3.75 | 56.6246
3.7109 | 56.0311
3.6914 | 55.73511
3.6914 | 55.73511
3.6328 | 54.84563
3.6719 | 55.43912
3.7109 | 56.0311
3.6914 | 55.73511
3.5938 | 54.25365
3.5352 | 53.36416
3.5742 | 53.95614
3.4766 | 52.47467
3.5156 | 53.06665
3.6719 | 55.43912
3.6328 | 54.84563
3.5938 | 54.25365
3.4961 | 52.77066
3.5742 | 53.95614
3.5547 | 53.66015
3.5156 | 53.06665
3.5352 | 53.36416
3.5547 | 53.66015
3.5547 | 53.66015
3.4961 | 52.77066
3.4766 | 52.47467
3.4766 | 52.47467
3.4766 | 52.47467
3.5156 | 53.06665
3.5156 | 53.06665
3.4961 | 52.77066
3.457 | 52.17716472
3.3594 | 50.6957
3.2227 | 48.62073
3.1836 | 48.02724
3.1445 | 47.43373972
3.1836 | 48.02724
3.1641 | 47.73125
3.2031 | 48.32323
3.1641 | 47.73125
3.1836 | 48.02724
3.2031 | 48.32323
3.2227 | 48.62073
3.1836 | 48.02724
3.1641 | 47.73125
3.2031 | 48.32323
3.1641 | 47.73125
3.1055 | 46.84176028
3.0469 | 45.95227
3.0469 | 45.95227
3.0273 | 45.65477
2.9883 | 45.06279
2.9883 | 45.06279
2.9688 | 44.7668
2.9492 | 44.46929
2.9492 | 44.46929
2.9492 | 44.46929
2.9297 | 44.1733
2.9102 | 43.87731
2.832 | 42.69031472
2.793 | 42.09833528
2.7539 | 41.50484
2.7148 | 40.91134
2.6953 | 40.61535
2.7148 | 40.91134
2.7148 | 40.91134
2.7148 | 40.91134
2.6953 | 40.61535
2.6953 | 40.61535
2.6563 | 40.02337
2.6367 | 39.72586
2.6953 | 40.61535
2.6563 | 40.02337
2.6563 | 40.02337
2.6563 | 40.02337
2.6953 | 40.61535
2.6563 | 40.02337
2.5586 | 38.54039
2.5391 | 38.2444
2.5781 | 38.83638
2.5781 | 38.83638
2.5977 | 39.13388
2.6172 | 39.42987
2.6758 | 40.31936
2.7539 | 41.50484
2.6758 | 40.31936
2.5977 | 39.13388
2.5977 | 39.13388
2.6758 | 40.31936
2.6172 | 39.42987
2.6758 | 40.31936
2.6172 | 39.42987
2.5781 | 38.83638
2.4414 | 36.76141
2.4414 | 36.76141
2.4414 | 36.76141
2.4023 | 36.16792
2.4609 | 37.0574
2.4805 | 37.35491028
2.3828 | 35.87193
2.2852 | 34.39046
2.207 | 33.20346472
2.1289 | 32.01799
2.0703 | 31.1285
1.9531 | 29.34953
1.8945 | 28.46003972
1.7578 | 26.38508
1.582 | 23.71661472
1.5625 | 23.420625
1.2695 | 18.97318972
1.1523 | 17.19422
0.97656 | 14.52667
0.82031 | 12.15495
0.74219 | 10.96917
0.68359 | 10.07969
0.56641 | 8.301015
0.50781 | 7.411528
0.39063 | 5.632857
0.33203 | 4.74337 | End
0.25391 | 3.55759
0.15625 | 2.0752125
0.11719 | 1.482322
0.058594 | 0.592896
0.039063 | 0.2964357
0.019531 | -3.973224e-05
0.019531 | -3.973224e-05
0 | -0.2965
0.019531 | -3.973224e-05
0 | -0.2965
0 | -0.2965
0 | -0.2965
0 | -0.2965
0 | -0.2965
0 | -0.2965
0 | -0.2965
0 | -0.2965
0 | -0.2965
-0.019531 | -0.5929603
-0.019531 | -0.5929603
-0.019531 | -0.5929603
-0.019531 | -0.5929603
-0.019531 | -0.5929603
-0.019531 | -0.5929603
0 | -0.2965
0 | -0.2965
0 | -0.2965
0 | -0.2965

## Notes
4/17/06C
Static Test of skillet rcandy made with SVRC KNO3, sucrose and boric acid
Batch 4/17/06A
200g KNO3
100g sucrose
40g Karo syrup
6g Boric acid
200ml water
Cooked to workable texture, stirring very frequently after reaching "crystal mush" stage.
Light colored at first, as the mixture dried it darkened to end at a "peanut butter" color. Strand does not sustain its own combustion at 1 atm, this called "not continuous."
Propellant has a very nice working texture, which was hard to achieve with this KNO3 without adding acid. Non-acidified batches tended to be dry and crumbly.
Igniton was quick and burn very good.

## Constants
Some constants:
Weight of posterboard |  |  | 0.178 | grams per square inch
Nashua 324A |  |  | 0.14 | grams per square inch
Nashua 324A |  |  | 0.28 | grams per linear inch
Nashua 322 |  |  | 0.14 | grams per square inch
Nashua 322 |  |  | 0.35 | grams per linear inch
Loki 54mm inhibitor tube |  |  | 2.53 | grams per linear inch
Loki 54mm inhibitor tube |  |  | 0.028 | thickness of one wall
JY 38mm inhibitor tube, 2 layers pink posterboard |  |  | 1.24 | grams per linear inch
JY 38mm inhibitor tube, 2 layers posterboard + 2strips 324A
JY 38mm inhibitor tube, 14 linear inches
Dr. Rocket Motor Casings
Designation | 38-240 | 38-360 | 38-480 | 38-720
Case length (inches) | 5 | 6.875 | 8.75 | 12.5
Liner length | 3.75 | 5.625 | 7.5 | 11.25
Propellant length | 3.625 | 5.5 | 7.375 | 11.125
Overall length | 6.0625 | 7.9375 | 9.8125 | 13.5625 |  | From Richard Nakka: www.nakka-rocketry.net
Length from top end to thrust ring | 5.6875 | 7.5625 | 9.4375 | 13.1875
Loki 1600 54mm 4-grain motor
1. Length of case liner, new nozzle | 13.25 inches
2. Maximum propellant column length, new nozzle | 12.75 inches
3. Length of case liner, using old nozzle | 12-15/16ths inches (estimated)
4. Maximum length of propellant column, old nozzle | 12.3 inches
From Richard Nakka: www.nakka-rocketry.net
Output from KnCalc for this motor. Note that some values are averaged