## Analysis
4-19-06B |  | 38-240 static test with SVRC KNO3/sucrose plus vinegar to acidify
made in electric skillet, 300g batch
Single uninhibited grain, wrapped in 1 layer rich fuse paper
Fuse paper ignitor, core of grain plugged lightly with wad of fuse paper
[6 empty] | Grain | 1 | 2 | 3 | 4
[6 empty] | Type: | Uninhibited
[6 empty] | Propellant: | KN/SU made with SVRC KNO3 + 2% boric acid, made in electric skillet
[6 empty] | Burn Rate | not continuous |  | at one atmosphere
[11 empty] | Totals |  | Inhibitor weight: | 0 | grams per linear inch
[6 empty] | Length: | 3.592 |  |  |  | 3.592 | inches
[6 empty] | OD: | 1.2 |  |  |  | 1.2 | inches
[6 empty] | Core: | 0.378 |  |  |  | 0.378 | inches (average)
[6 empty] | Weight | 97.6 |  |  |  | 97.6 | grams
[6 empty] | Web thickness | 0.411 |  |  | 0 | 0.411 | inches
[6 empty] | Propellant wt: | 97.6 |  |  | 0 | 97.6 | grams
Nozzle Throat:
[6 empty] | Before firing: | 0.304 | inches
[6 empty] | After firing: | 0.304 | inches
[6 empty] | Erosion: | 0 | inches | 0 | percent | Right. Steel nozzle. Did not erode any measurable amount
[7 empty] | Kn Ratio | (KN/SU)
[6 empty] | Initial | 271 | 1050 |  | *psi | Pressure from thrust*
[6 empty] | Maximum: | 271 | 1050 |  | *psi | Nozzle area: | 0.07258336
[6 empty] | Final | 217 | 750 |  | *psi | Peak pressure: | 1135.047
[6 empty] | Burn rate | 0.4883168 | inches/second |  |  | * Discounting any thrust contributed by nozzle divergence
* as per Richard Nakka's tables
Peak Thrust: |  | 82.38552 | Lbs-force
Average Thrust: |  | 63.28385 | Lbs-force (1)
Burn time: |  | 0.4208333 | Seconds (1)
Total Thrust: |  | 26.89564 | Lb-Seconds
Total Thrust: |  | 119.6318 | N-Seconds |  | Tested on Stand A, 44lb load cell
Propellant weight: |  | 0.0976 | Kg |  | INA 125 amp gain set to 220 ohms switch 6 on)
Propellant weight: |  | 0.215196 | pounds
ISP, Delivered |  | 125.0751 | Seconds
[5 empty] | Weight (lbs) | Volts | volt/lb | lbs/volt
[5 empty] | 0 | 0 | 0 | 0
[5 empty] | 3.15 | 0.195 | 0.06190476 | 16.15385
(1) "Burn time" was started when motor reached 10% of peak thrust |  |  |  |  | 18.15 | 1.211 | 0.06672176 | 14.98761
until it dropped below 10% of peak thrust |  |  |  |  | 33.15 | 2.188 | 0.06600302 | 15.15082
[5 empty] | 48.15 | 3.066 | 0.06367601 | 15.7045
[5 empty] | 63.15 | 4.316 | 0.06834521 | 14.6316
Events from video
Ignitor fires | 11.978 | Ignition lag: | 0.2 | seconds
Thrust begins | 12.178 |  |  |  |  | Average: | 0.0661865 | 15.11864
Max thrust | 12.212 | [6 empty] | using this
Thrust ends | 12.612 | Burn time: | 0.434 | seconds |  |  |  | value
James Yawn
2006-04-19
www.jamesyawn.com
jyawn@sfcc.net

## Data
Data from Test Stand A, 44lb load cell, Amp C, gain set at 220ohms (switch 6 on)
Volts | Pounds-force |  | Maximum | Max/10
0.019531 | -1.784216e-05 |  | 82.38552 | 8.238552
-0.019531 | -0.5905822
0.019531 | -1.784216e-05
0.039063 | 0.2952794
0.019531 | -1.784216e-05
-0.019531 | -0.5905822
0 | -0.2953
0.058594 | 0.5905616
0.019531 | -1.784216e-05
-0.019531 | -0.5905822
0 | -0.2953
0.058594 | 0.5905616
0.019531 | -1.784216e-05
-0.019531 | -0.5905822
0.019531 | -1.784216e-05
0.058594 | 0.5905616
0.039063 | 0.2952794
0.039063 | 0.2952794
0.039063 | 0.2952794
0.058594 | 0.5905616
0.078125 | 0.88584375
0.097656 | 1.181126
0.17578 | 2.362255
0.15625 | 2.0669875
0.41016 | 5.905761
0.42969 | 6.201028
0.60547 | 8.858583 | Start
0.66406 | 9.744384
0.76172 | 11.22087
0.97656 | 14.46896
1.1719 | 17.42223
1.5039 | 22.44162
1.8555 | 27.75733652
2.5 | 37.5013
3.1836 | 47.8364
3.8867 | 58.46632
4.5703 | 68.80142
4.9414 | 74.41195
5.1563 | 77.66094
5.2734 | 79.43134
5.3125 | 80.022475
5.1367 | 77.36462
5.4492 | 82.08919
5.4688 | 82.38552
5.3906 | 81.20324
4.9609 | 74.70676
5.3516 | 80.61361
5.4297 | 81.79438
5.4102 | 81.49957
5.1172 | 77.0698
5.0977 | 76.77499
5.3711 | 80.90843
5.4492 | 82.08919
5.4688 | 82.38552
5.2148 | 78.54538
5.3906 | 81.20324
5.1953 | 78.25057
5.1758 | 77.95576
5.1758 | 77.95576
5.1758 | 77.95576
5.0781 | 76.47867
4.6875 | 70.573325
5.293 | 79.72766152
5.2148 | 78.54538
5.1758 | 77.95576
4.707 | 70.86813848
5.2344 | 78.84171
5.1563 | 77.66094
5.2734 | 79.43134
5 | 75.2979
4.9219 | 74.11713
5.1953 | 78.25057
5.4297 | 81.79438
5.3516 | 80.61361
5.2148 | 78.54538
4.8047 | 72.34523
4.6875 | 70.573325
5.1172 | 77.0698
5.0195 | 75.59271348
4.9609 | 74.70676
4.9023 | 73.82081
4.9805 | 75.00308652
4.9414 | 74.41195
4.9805 | 75.00308652
5 | 75.2979
4.9805 | 75.00308652
5.0195 | 75.59271348
4.9219 | 74.11713
4.8438 | 72.93637
4.9609 | 74.70676
4.9219 | 74.11713
4.8633 | 73.23118
4.8242 | 72.64004
4.8828 | 73.526
4.9414 | 74.41195
4.8438 | 72.93637
4.8633 | 73.23118
4.668 | 70.27851152
4.7266 | 71.16446
4.8047 | 72.34523
4.5898 | 69.09623
4.5313 | 68.21179
4.4531 | 67.02952
4.3359 | 65.25761
4.2773 | 64.37166
4.2578 | 64.07685
4.2578 | 64.07685
4.1016 | 61.71531
3.9844 | 59.94341
4.0039 | 60.23822
3.9258 | 59.05746
3.7109 | 55.80846
3.5742 | 53.74174
3.457 | 51.96983848
3.3203 | 49.90312
3.3008 | 49.60831
3.1055 | 46.65563652
3.0078 | 45.17855
2.832 | 42.52068848
2.5977 | 38.97839
2.3633 | 35.43458
2.1094 | 31.59596
1.875 | 28.05215
1.4063 | 20.96604
1.1523 | 17.12591
0.9375 | 13.878425
0.74219 | 10.9256
0.54688 | 7.972782 | End
0.42969 | 6.201028
0.35156 | 5.019809
0.29297 | 4.134008
0.19531 | 2.657522
0.097656 | 1.181126
0.039063 | 0.2952794
0 | -0.2953
-0.019531 | -0.5905822
0 | -0.2953
0 | -0.2953
0 | -0.2953
-0.019531 | -0.5905822
0 | -0.2953
0 | -0.2953
0 | -0.2953
0 | -0.2953
0 | -0.2953
0 | -0.2953
0 | -0.2953
0 | -0.2953
0 | -0.2953
0 | -0.2953
0 | -0.2953
0 | -0.2953
0 | -0.2953
0 | -0.2953
0 | -0.2953
0 | -0.2953
0 | -0.2953
0 | -0.2953

## Notes
4/17/06C
Static Test of skillet rcandy made with SVRC KNO3, sucrose and vinegar
Batch 4/19/06A
200g KNO3
100g sucrose
40g Karo syrup
100ml (109g) White House Distilled white Vinegar - 5% acidity - that would mean 5.45g acetic acid, or 1.6 percent.
100ml water
Cooked to workable texture, stirring very frequently after reaching "crystal mush" stage.
This propellant retained its light color throughout cooking, ending with a dark ivory color.
Propellant has a very nice working texture, which was hard to achieve with this KNO3 without adding acid. Non-acidified batches tended to be dry and crumbly. In fact, the texture of this batch was better than most made with USP-grade KNO3. I suspect the acid is inverting some of the sucrose.
1 inch burns in 6.5 seconds at 1 atmosphere. This is rather fast for this kind of propellant suggesting that something in the KNO3 is acting as a burn rate accelerator, or perhaps many small voids are present. I need to do a good density test to determine if that is the case.
Care was taken to plug the core lightly, not tightly. It is thought that the tall peaks on some recent tests were the result of too-tight core plugging.
Igniton was quick and burn very good. "Jitters" on thrust curve may be a test stand artifact, but I do see a little variation in the flame as the video continues, so possibly resonance?

## Constants
Some constants:
Weight of posterboard |  |  | 0.178 | grams per square inch
Nashua 324A |  |  | 0.14 | grams per square inch
Nashua 324A |  |  | 0.28 | grams per linear inch
Nashua 322 |  |  | 0.14 | grams per square inch
Nashua 322 |  |  | 0.35 | grams per linear inch
Loki 54mm inhibitor tube |  |  | 2.53 | grams per linear inch
Loki 54mm inhibitor tube |  |  | 0.028 | thickness of one wall
JY 38mm inhibitor tube, 2 layers pink posterboard |  |  | 1.24 | grams per linear inch
JY 38mm inhibitor tube, 2 layers posterboard + 2strips 324A
JY 38mm inhibitor tube, 14 linear inches
Dr. Rocket Motor Casings
Designation | 38-240 | 38-360 | 38-480 | 38-720
Case length (inches) | 5 | 6.875 | 8.75 | 12.5
Liner length | 3.75 | 5.625 | 7.5 | 11.25
Propellant length | 3.625 | 5.5 | 7.375 | 11.125
Overall length | 6.0625 | 7.9375 | 9.8125 | 13.5625 |  | From Richard Nakka: www.nakka-rocketry.net
Length from top end to thrust ring | 5.6875 | 7.5625 | 9.4375 | 13.1875
Loki 1600 54mm 4-grain motor
1. Length of case liner, new nozzle | 13.25 inches
2. Maximum propellant column length, new nozzle | 12.75 inches
3. Length of case liner, using old nozzle | 12-15/16ths inches (estimated)
4. Maximum length of propellant column, old nozzle | 12.3 inches
From Richard Nakka: www.nakka-rocketry.net
Output from KnCalc for this motor. Note that some values are averaged