## Analysis
4-23-06B |  | 38-240 static test with Champion Bulldog fertilizer-grade KNO3, sucrose, Karo Syrup, and vinegar
made in electric skillet, 150g batch
Single uninhibited grain, wrapped in 1 layer rich fuse paper (Bounty paper towel)
Fuse paper ignitor, core of grain plugged lightly with wad of fuse paper
[6 empty] | Grain | 1 | 2 | 3 | 4
[6 empty] | Type: | Uninhibited
[6 empty] | Propellant: | KN/SU made with Bulldog KNO3 + vinegar, made in electric skillet
[6 empty] | Burn Rate | 19 | seconds per linear inch at 1 atm
[11 empty] | Totals |  | Inhibitor weight: | 0 | grams per linear inch
[6 empty] | Length: | 3.628 |  |  |  | 3.628 | inches
[6 empty] | OD: | 1.1865 |  |  |  | 1.1865 | inches
[6 empty] | Core: | 0.36 |  |  |  | 0.36 | inches (average)
[6 empty] | Weight | 97.2 |  |  |  | 97.2 | grams
[6 empty] | Web thickness | 0.41325 |  |  | 0 | 0.41325 | inches
[6 empty] | Propellant wt: | 97.2 |  |  | 0 | 97.2 | grams
Nozzle Throat:
[6 empty] | Before firing: | 0.304 | inches
[6 empty] | After firing: | 0.304 | inches
[6 empty] | Erosion: | 0 | inches | 0 | percent | Right. Steel nozzle. Did not erode any measurable amount
[7 empty] | Kn Ratio | (KN/SU)
[6 empty] | Initial | 271 | 1050 |  | *psi | Pressure from thrust*
[6 empty] | Maximum: | 271 | 1050 |  | *psi | Nozzle area: | 0.07258336
[6 empty] | Final | 217 | 750 |  | *psi | Peak pressure: | 758.2123
[6 empty] | Burn rate | 0.3904724 | inches/second |  |  | * Discounting any thrust contributed by nozzle divergence
* as per Richard Nakka's tables
Peak Thrust: |  | 55.0336 | Lbs-force
Average Thrust: |  | 44.30525 | Lbs-force (1)
Burn time: |  | 0.5291667 | Seconds (1)
Total Thrust: |  | 23.62946 | Lb-Seconds
Total Thrust: |  | 105.1039 | N-Seconds |  | Tested on Stand B, 500lbf load cell
Propellant weight: |  | 0.0972 | Kg |  | INA 125 amp gain set to 32 ohms switch 4 & 5 on)
Propellant weight: |  | 0.2143141 | pounds |  | Using calibration from 4-23-06A about 30 minutes earlier.
ISP, Delivered |  | 110.3383 | Seconds
[5 empty] | Weight (lbs) | Volts | volt/lb | lbs/volt
[5 empty] | 0 | -0.039 | 0 | 0
[5 empty] | 3.15 | 0.137 | 0.04349206 | 22.9927
(1) "Burn time" was started when motor reached 10% of peak thrust |  |  |  |  | 18.15 | 1.035 | 0.05702479 | 17.53623
until it dropped below 10% of peak thrust |  |  |  |  | 33.15 | 1.934 | 0.05834087 | 17.14064
[5 empty] | 48.15 | 2.813 | 0.0584216 | 17.11696
[5 empty] | 63.15 | 3.73 | 0.05906572 | 16.93029
Events from video
Ignitor fires | 24.458 | Ignition lag: | 1 | seconds
Thrust begins | 25.458 |  |  |  |  | Average: | 0.05821325 | 17.18103
Max thrust | 25.525 | [6 empty] | using this
Thrust ends | 25.992 | Burn time: | 0.534 | seconds |  |  |  | value
James Yawn
2006-04-23
www.jamesyawn.com
jyawn@sfcc.net

## Data
Data from Test Stand B, 500lbf load cell, Amp C, gain set at 32 ohms (switches 4 and 5 on)
Volts | Pounds-force |  | Maximum | Max/10
-0.039063 | -4.257489e-05 |  | 55.0336 | 5.50336
-0.039063 | -4.257489e-05
-0.039063 | -4.257489e-05
-0.039063 | -4.257489e-05
-0.039063 | -4.257489e-05
-0.039063 | -4.257489e-05
-0.039063 | -4.257489e-05
-0.039063 | -4.257489e-05
-0.039063 | -4.257489e-05
-0.019531 | 0.3355373
-0.019531 | 0.3355373
-0.019531 | 0.3355373
-0.019531 | 0.3355373
0 | 0.6711
0 | 0.6711
0.019531 | 1.006663
0.039063 | 1.342243
0.15625 | 3.355636
0.11719 | 2.684545
0.15625 | 3.355636
0.17578 | 3.691181
0.23438 | 4.69799
0.29297 | 5.704626 | Start
0.35156 | 6.711263
0.42969 | 8.053617
0.50781 | 9.395799
0.625 | 11.40924375
0.72266 | 13.08714
0.83984 | 15.10042
0.97656 | 17.44941
1.1914 | 21.14058
1.4063 | 24.83278
1.6797 | 29.53008
2.1289 | 37.24779
2.5391 | 44.29545
2.7148 | 47.31416
2.8516 | 49.66453
2.9883 | 52.01317
3.0859 | 53.69004
3.0859 | 53.69004
3.1055 | 54.02679
3.125 | 54.36181875
3.125 | 54.36181875
3.125 | 54.36181875
3.1055 | 54.02679
3.125 | 54.36181875
3.125 | 54.36181875
3.1445 | 54.69685
3.1445 | 54.69685
3.1641 | 55.0336
3.1445 | 54.69685
3.1445 | 54.69685
3.1641 | 55.0336
3.1641 | 55.0336
3.1641 | 55.0336
3.1641 | 55.0336
3.1641 | 55.0336
3.1641 | 55.0336
3.1445 | 54.69685
3.1445 | 54.69685
3.125 | 54.36181875
3.125 | 54.36181875
3.1055 | 54.02679
3.1055 | 54.02679
3.0859 | 53.69004
3.0859 | 53.69004
3.0664 | 53.35501
3.0859 | 53.69004
3.0664 | 53.35501
3.0273 | 52.68323
3.0078 | 52.3482
3.0078 | 52.3482
3.0469 | 53.01998
3.0273 | 52.68323
2.9883 | 52.01317
3.0078 | 52.3482
3.0469 | 53.01998
3.0273 | 52.68323
3.0273 | 52.68323
3.0273 | 52.68323
3.0078 | 52.3482
3.0078 | 52.3482
2.9883 | 52.01317
2.9688 | 51.67814
2.9492 | 51.34139
2.9297 | 51.00636
2.9297 | 51.00636
2.9297 | 51.00636
2.9102 | 50.67133
2.8906 | 50.33459
2.9297 | 51.00636
2.8711 | 49.99956
2.8711 | 49.99956
2.832 | 49.32777696
2.8125 | 48.99275
2.8125 | 48.99275
2.8125 | 48.99275
2.793 | 48.65771679
2.793 | 48.65771679
2.7734 | 48.32097
2.7539 | 47.98594
2.7539 | 47.98594
2.7539 | 47.98594
2.7734 | 48.32097
2.793 | 48.65771679
2.7734 | 48.32097
2.7734 | 48.32097
2.7734 | 48.32097
2.7539 | 47.98594
2.7539 | 47.98594
2.7539 | 47.98594
2.7539 | 47.98594
2.7539 | 47.98594
2.7539 | 47.98594
2.7344 | 47.65091
2.7344 | 47.65091
2.7344 | 47.65091
2.6367 | 45.97232
2.5781 | 44.96551
2.5586 | 44.63048
2.5586 | 44.63048
2.5391 | 44.29545
2.5195 | 43.95871
2.5195 | 43.95871
2.5195 | 43.95871
2.5195 | 43.95871
2.5 | 43.623675
2.4609 | 42.9519
2.4609 | 42.9519
2.4609 | 42.9519
2.4805 | 43.28864
2.4805 | 43.28864
2.4414 | 42.61687
2.4219 | 42.28184
2.3828 | 41.61006
2.3242 | 40.60325
2.3047 | 40.26822
2.2461 | 39.26141
2.1875 | 38.2546
2.168 | 37.91957304
2.1484 | 37.58282
2.0898 | 36.57602
1.875 | 32.88553125
1.582 | 27.85148946
1.2695 | 22.48242
0.97656 | 17.44941
0.76172 | 13.75823
0.50781 | 9.395799
0.33203 | 6.375717
0.21484 | 4.362272 | End
0.11719 | 2.684545
0.039063 | 1.342243
0.058594 | 1.677805
0.097656 | 2.348931
0.078125 | 2.013368
0.078125 | 2.013368
0.058594 | 1.677805
0.039063 | 1.342243
0 | 0.6711
0 | 0.6711
-0.019531 | 0.3355373
-0.039063 | -4.257489e-05
-0.039063 | -4.257489e-05
-0.039063 | -4.257489e-05
-0.058594 | -0.3356053
-0.058594 | -0.3356053
-0.058594 | -0.3356053
-0.058594 | -0.3356053
-0.058594 | -0.3356053
-0.058594 | -0.3356053
-0.058594 | -0.3356053
-0.058594 | -0.3356053
-0.058594 | -0.3356053
-0.058594 | -0.3356053

## Notes
4/23/06B
Static Test of skillet rcandy made with Champion Bulldog KNO3, sucrose and vinegar
Batch 4/22/06C
100g fertilizer-grade KNO3, Champion Bulldog brand
50g sucrose, citric acid
20g Karo syrup
50g white vinegar, 5% acidity
50ml water
Cooked to workable texture, stirring very frequently after reaching "crystal mush" stage. Resulting propellant is dark in color, has excellent texture, and burns at 19 seconds per linear inch at 1 atmosphere.
Igniton: a little more lag time than with faster-burning propelland, but it ramped up to pressure pretty well.

## Constants
Some constants:
Weight of posterboard |  |  | 0.178 | grams per square inch
Nashua 324A |  |  | 0.14 | grams per square inch
Nashua 324A |  |  | 0.28 | grams per linear inch
Nashua 322 |  |  | 0.14 | grams per square inch
Nashua 322 |  |  | 0.35 | grams per linear inch
Loki 54mm inhibitor tube |  |  | 2.53 | grams per linear inch
Loki 54mm inhibitor tube |  |  | 0.028 | thickness of one wall
JY 38mm inhibitor tube, 2 layers pink posterboard |  |  | 1.24 | grams per linear inch
JY 38mm inhibitor tube, 2 layers posterboard + 2strips 324A
JY 38mm inhibitor tube, 14 linear inches
Dr. Rocket Motor Casings
Designation | 38-240 | 38-360 | 38-480 | 38-720
Case length (inches) | 5 | 6.875 | 8.75 | 12.5
Liner length | 3.75 | 5.625 | 7.5 | 11.25
Propellant length | 3.625 | 5.5 | 7.375 | 11.125
Overall length | 6.0625 | 7.9375 | 9.8125 | 13.5625 |  | From Richard Nakka: www.nakka-rocketry.net
Length from top end to thrust ring | 5.6875 | 7.5625 | 9.4375 | 13.1875
Loki 1600 54mm 4-grain motor
1. Length of case liner, new nozzle | 13.25 inches
2. Maximum propellant column length, new nozzle | 12.75 inches
3. Length of case liner, using old nozzle | 12-15/16ths inches (estimated)
4. Maximum length of propellant column, old nozzle | 12.3 inches
From Richard Nakka: www.nakka-rocketry.net
Output from KnCalc for this motor. Note that some values are averaged