## Analysis
4-23-06D |  | 38-240 static test with Champion Bulldog fertilizer-grade KNO3, sucrose, Karo Syrup, and vinegar
made in electric skillet, 650g batch, very dark - milk chocolate color, not at all continuous burn at 1 atmosphere
Single uninhibited grain, wrapped in 1 layer rich fuse paper (coffee filter paper)
Fuse paper ignitor, core of grain NOT plugged.
[6 empty] | Grain | 1 | 2 | 3 | 4
[6 empty] | Type: | Uninhibited
[6 empty] | Propellant: | KN/SU made with Bulldog KNO3 + vinegar, made in electric skillet
[6 empty] | Burn Rate | Not continuous at 1 atm
[11 empty] | Totals |  | Inhibitor weight: | 0 | grams per linear inch
[6 empty] | Length: | 3.641 |  |  |  | 3.641 | inches
[6 empty] | OD: | 1.132 |  |  |  | 1.132 | inches
[6 empty] | Core: | 0.375 |  |  |  | 0.375 | inches (average)
[6 empty] | Weight | 92.2 |  |  |  | 92.2 | grams
[6 empty] | Web thickness | 0.3785 |  |  | 0 | 0.3785 | inches
[6 empty] | Propellant wt: | 92.2 |  |  | 0 | 92.2 | grams
Nozzle Throat:
[6 empty] | Before firing: | 0.304 | inches
[6 empty] | After firing: | 0.304 | inches
[6 empty] | Erosion: | 0 | inches | 0 | percent | Right. Steel nozzle. Did not erode any measurable amount
[7 empty] | Kn Ratio | (KN/SU)
[6 empty] | Initial | 271 | 1050 |  | *psi | Pressure from thrust*
[6 empty] | Maximum: | 271 | 1050 |  | *psi | Nozzle area: | 0.07258336
[6 empty] | Final | 217 | 750 |  | *psi | Peak pressure: | 702.5726
[6 empty] | Burn rate | 0.3089796 | inches/second |  |  | * Discounting any thrust contributed by nozzle divergence
* as per Richard Nakka's tables
Peak Thrust: |  | 50.99508 | Lbs-force
Average Thrust: |  | 33.53696 | Lbs-force (1)
Burn time: |  | 0.6125 | Seconds (1)
Total Thrust: |  | 20.68113 | Lb-Seconds
Total Thrust: |  | 91.98966 | N-Seconds |  | Tested on bath scale test stand
Propellant weight: |  | 0.0922 | Kg
Propellant weight: |  | 0.2032897 | pounds
ISP, Delivered |  | 101.808 | Seconds
[5 empty] | Weight (lbs) | Volts | volt/lb | lbs/volt
[5 empty] | 0 | 0.02 | 0 | 0
[5 empty] | 15 | 0.449 | 0.02993333 | 33.40757
(1) "Burn time" was started when motor reached 10% of peak thrust |  |  |  |  | 30 | 0.879 | 0.0293 | 34.12969
until it dropped below 10% of peak thrust |  |  |  |  | 178 | 4.824 | 0.02710112 | 36.89884
(178 is Jimmy, thus approximate)
Events from video
Ignitor fires | 12.132 | Ignition lag: | 1.101 | seconds
Thrust begins | 13.233 |  |  |  |  | Average: | 0.02820056 | 34.81203
Max thrust | 13.266 | [6 empty] | using this
Thrust ends | 13.8 | Burn time: | 0.567 | seconds |  |  |  | value
James Yawn
2006-04-23
www.jamesyawn.com
jyawn@sfcc.net

## Data
Data from Bath Scale Test Stand
Volts | Pounds-force |  | Maximum | Max/10
0.019531 | 1.375793e-05 |  | 50.99508 | 5.099508
0.019531 | 1.375793e-05
0.019531 | 1.375793e-05
0.039063 | 0.6799623
0.019531 | 1.375793e-05
0.019531 | 1.375793e-05
0.019531 | 1.375793e-05
0.019531 | 1.375793e-05
0.019531 | 1.375793e-05
0.019531 | 1.375793e-05
0.019531 | 1.375793e-05
0.039063 | 0.6799623
0.019531 | 1.375793e-05
0.039063 | 0.6799623
0.019531 | 1.375793e-05
0.039063 | 0.6799623
0.019531 | 1.375793e-05
0.039063 | 0.6799623
0.019531 | 1.375793e-05
0.039063 | 0.6799623
0.039063 | 0.6799623
0.039063 | 0.6799623
0.039063 | 0.6799623
0.039063 | 0.6799623
0.039063 | 0.6799623
0.039063 | 0.6799623
0.039063 | 0.6799623
0.058594 | 1.359876
0.039063 | 0.6799623
0.058594 | 1.359876
0.039063 | 0.6799623
0.058594 | 1.359876
0.058594 | 1.359876
0.058594 | 1.359876
0.058594 | 1.359876
0.078125 | 2.03979
0.078125 | 2.03979
0.097656 | 2.719704
0.097656 | 2.719704
0.11719 | 3.399722
0.11719 | 3.399722
0.13672 | 4.079601
0.13672 | 4.079601
0.15625 | 4.75948
0.17578 | 5.439359 | Start
0.17578 | 5.439359
0.17578 | 5.439359
0.15625 | 4.75948
0.15625 | 4.75948
0.15625 | 4.75948
0.15625 | 4.75948
0.17578 | 5.439359
0.17578 | 5.439359
0.19531 | 6.119238
0.21484 | 6.799117
0.21484 | 6.799117
0.21484 | 6.799117
0.21484 | 6.799117
0.21484 | 6.799117
0.23438 | 7.479344
0.23438 | 7.479344
0.25391 | 8.159223
0.27344 | 8.839101
0.3125 | 10.19886
0.33203 | 10.87874
0.37109 | 12.2385
0.42969 | 14.27848
0.48828 | 16.31812
0.54688 | 18.3581
0.60547 | 20.39774
0.70313 | 23.79748
0.78125 | 26.517
0.89844 | 30.59662
0.95703 | 32.63626
1.0352 | 35.35751
1.0938 | 37.3975
1.25 | 42.8351375
1.1914 | 40.79515
1.25 | 42.8351375
1.25 | 42.8351375
1.3281 | 45.55396
1.4063 | 48.27626
1.4844 | 50.99508
1.4453 | 49.63393
1.3867 | 47.59394
1.4258 | 48.95509
1.3672 | 46.91511
1.4258 | 48.95509
1.3867 | 47.59394
1.4063 | 48.27626
1.4258 | 48.95509
1.4258 | 48.95509
1.4258 | 48.95509
1.4063 | 48.27626
1.3867 | 47.59394
1.3867 | 47.59394
1.4063 | 48.27626
1.4063 | 48.27626
1.4063 | 48.27626
1.3867 | 47.59394
1.3867 | 47.59394
1.3867 | 47.59394
1.3672 | 46.91511
1.3672 | 46.91511
1.3672 | 46.91511
1.3281 | 45.55396
1.3281 | 45.55396
1.3477 | 46.23627
1.3477 | 46.23627
1.3477 | 46.23627
1.3281 | 45.55396
1.3281 | 45.55396
1.3281 | 45.55396
1.3477 | 46.23627
1.3477 | 46.23627
1.3477 | 46.23627
1.3477 | 46.23627
1.3281 | 45.55396
1.3086 | 44.87512
1.3086 | 44.87512
1.2891 | 44.19629
1.2891 | 44.19629
1.2891 | 44.19629
1.3086 | 44.87512
1.3086 | 44.87512
1.2891 | 44.19629
1.2891 | 44.19629
1.2695 | 43.51397
1.2305 | 42.1563
1.2305 | 42.1563
1.2305 | 42.1563
1.25 | 42.8351375
1.2305 | 42.1563
1.2109 | 41.47399
1.1914 | 40.79515
1.1914 | 40.79515
1.1914 | 40.79515
1.1914 | 40.79515
1.1719 | 40.11632
1.1719 | 40.11632
1.1523 | 39.434
1.1523 | 39.434
1.1523 | 39.434
1.1523 | 39.434
1.1523 | 39.434
1.1328 | 38.75517
1.1133 | 38.07633
1.0938 | 37.3975
1.0938 | 37.3975
1.0742 | 36.71518
1.0938 | 37.3975
1.0938 | 37.3975
1.0938 | 37.3975
1.0742 | 36.71518
1.0742 | 36.71518
1.0547 | 36.03635
1.0352 | 35.35751
1.0352 | 35.35751
1.0352 | 35.35751
1.0547 | 36.03635
1.0547 | 36.03635
1.0547 | 36.03635
1.0352 | 35.35751
1.0352 | 35.35751
1.0156 | 34.6752
1.0156 | 34.6752
1.0156 | 34.6752
1.0156 | 34.6752
1.0156 | 34.6752
1.0156 | 34.6752
1.0352 | 35.35751
1.1133 | 38.07633
1.1133 | 38.07633
1.1523 | 39.434
1.1914 | 40.79515
1.1328 | 38.75517
1.0547 | 36.03635
0.99609 | 33.99601
0.91797 | 31.2765
0.83984 | 28.55664
0.80078 | 27.19688
0.74219 | 25.15724
0.70313 | 23.79748
0.66406 | 22.43738
0.58594 | 19.71786
0.50781 | 16.998
0.42969 | 14.27848
0.37109 | 12.2385
0.29297 | 9.51898
0.21484 | 6.799117
0.17578 | 5.439359
0.13672 | 4.079601 | End
0.11719 | 3.399722
0.097656 | 2.719704
0.097656 | 2.719704
0.078125 | 2.03979
0.097656 | 2.719704
0.058594 | 1.359876
0.078125 | 2.03979
0.058594 | 1.359876
0.039063 | 0.6799623
0.039063 | 0.6799623
0 | -0.6799
0 | -0.6799
0 | -0.6799
0 | -0.6799
0.019531 | 1.375793e-05
0 | -0.6799
0.019531 | 1.375793e-05
0.019531 | 1.375793e-05
0.019531 | 1.375793e-05
0.039063 | 0.6799623
0.019531 | 1.375793e-05
0.019531 | 1.375793e-05
0.019531 | 1.375793e-05
0 | -0.6799
0 | -0.6799
0 | -0.6799
0 | -0.6799
0.019531 | 1.375793e-05
0.019531 | 1.375793e-05
0.019531 | 1.375793e-05
0.019531 | 1.375793e-05
0.019531 | 1.375793e-05
0.019531 | 1.375793e-05
0.019531 | 1.375793e-05
0.019531 | 1.375793e-05
0 | -0.6799
0 | -0.6799
0 | -0.6799
0.019531 | 1.375793e-05
0.019531 | 1.375793e-05
0.019531 | 1.375793e-05
0.019531 | 1.375793e-05
0.019531 | 1.375793e-05
0.019531 | 1.375793e-05
0.019531 | 1.375793e-05
0.019531 | 1.375793e-05
0 | -0.6799
0.019531 | 1.375793e-05
0 | -0.6799

## Notes
4/23/06B
Static Test of skillet rcandy made with Champion Bulldog KNO3, sucrose and vinegar. This batch cooked very dark, but ended up OK for a slow-burning type.
Batch 4/22/06C
400g fertilizer-grade KNO3, Champion Bulldog brand
200g sucrose, citric acid
80g Karo syrup
200g white vinegar, 5% acidity
200ml water
Cooked to workable texture, stirring infrequently. Resulting propellant is very dark, resembling milk chocolate but less appealing. Burn at 1 atm is not at all continuous. Nice texture, though.
I forgot to plug the core with a wad of fuse paper, which I have been doing over the last few tests. This plug seems to help ignition get going, and lack of the plug may have contributed to the relatively slow ramp-up to full pressure.
Igniton: a little more lag time than with faster-burning propellant, but it ramped up to pressure pretty well. Good burn thereafter. there is a funny "pop" sound toward the end of the burn, and an odd jet going off to the left just before thrust ends. This might correspond to the little spike just before thrust ends. Something besides exhaust must have been leaving the nozzle at that point.
Lower ISP could be test stand artifact, or it might be due to slower burn/lower pressure.

## Constants
Some constants:
Weight of posterboard |  |  | 0.178 | grams per square inch
Nashua 324A |  |  | 0.14 | grams per square inch
Nashua 324A |  |  | 0.28 | grams per linear inch
Nashua 322 |  |  | 0.14 | grams per square inch
Nashua 322 |  |  | 0.35 | grams per linear inch
Loki 54mm inhibitor tube |  |  | 2.53 | grams per linear inch
Loki 54mm inhibitor tube |  |  | 0.028 | thickness of one wall
JY 38mm inhibitor tube, 2 layers pink posterboard |  |  | 1.24 | grams per linear inch
JY 38mm inhibitor tube, 2 layers posterboard + 2strips 324A
JY 38mm inhibitor tube, 14 linear inches
Dr. Rocket Motor Casings
Designation | 38-240 | 38-360 | 38-480 | 38-720
Case length (inches) | 5 | 6.875 | 8.75 | 12.5
Liner length | 3.75 | 5.625 | 7.5 | 11.25
Propellant length | 3.625 | 5.5 | 7.375 | 11.125
Overall length | 6.0625 | 7.9375 | 9.8125 | 13.5625 |  | From Richard Nakka: www.nakka-rocketry.net
Length from top end to thrust ring | 5.6875 | 7.5625 | 9.4375 | 13.1875
Loki 1600 54mm 4-grain motor
1. Length of case liner, new nozzle | 13.25 inches
2. Maximum propellant column length, new nozzle | 12.75 inches
3. Length of case liner, using old nozzle | 12-15/16ths inches (estimated)
4. Maximum length of propellant column, old nozzle | 12.3 inches
From Richard Nakka: www.nakka-rocketry.net
Output from KnCalc for this motor. Note that some values are averaged