## Analysis
5-21-06D2 |  | 38-240 static test with 5% aluminum dust
Control for next test, which has same grain shape, same propellant, but with 5% India Blackhead aluminum dust added
Propellant made with food grade KNO3, 0.5% RIO. 0.5% citric acid and 5% 2micron aluminum.
Burn rate 7 seconds per inch at 1 atmosphere
Fuse paper ignitor, grain wrapped with coffee-filter fuse paper
Forgot to measure/weigh this grain. Made in same mold as 5-21-06D1 so probably about the same size, but density may be different.
[7 empty] | Grain | 1 | 2 | 3 | 4
[7 empty] | Type: | uninhibited
[7 empty] | Propellant: | KN/SU +5% fine aluminum
[7 empty] | Burn Rate | 7 | seconds per linear inch at 1 atm
[12 empty] | Totals |  | Inhibitor weight: | 0 | grams per linear inch
[7 empty] | Length: | 3.65 |  |  |  | 3.65 | inches
[7 empty] | OD: | 1.177 |  |  |  | 1.177 | inches
[7 empty] | Core: | 0.381 |  |  |  | 0.381 | inches (average)
[7 empty] | Weight | 98.7 |  |  |  | 98.7 | grams
[7 empty] | Web thickness | 0.398 |  |  | 0 | 0.398 | inches
[7 empty] | Propellant wt: | 98.7 |  |  | 0 | 98.7 | grams
Nozzle Throat:
[7 empty] | Before firing: | 0.304 | inches
[7 empty] | After firing: | 0.304 | inches
[7 empty] | Erosion: | 0 | inches | 0 | percent | Right. Steel nozzle. Did not erode any measurable amount
[8 empty] | Kn Ratio | (KN/SU)
[7 empty] | Initial | 270 | 1000 |  | *psi | Pressure from thrust*
[7 empty] | Maximum: | 270 | 1000 |  | *psi | Nozzle area: | 0.07258336
[7 empty] | Final | 219 | 750 |  | *psi | Peak pressure: | 1226.123
[7 empty] | Burn rate | 0.5191304 | inches/second |  |  | * Discounting any thrust contributed by nozzle divergence
* as per Richard Nakka's tables
Peak Thrust: |  | 88.99611 | Lbs-force
Average Thrust: |  | 56.57373 | Lbs-force (1)
Burn time: |  | 0.3833333 | Seconds (1)
Total Thrust: |  | 21.92232 | Lb-Seconds
Total Thrust: |  | 97.51049 | N-Seconds |  |  | Tested on Stand B, 500lbf load cell
Propellant weight: |  | 0.0987 | Kg |  |  | INA 125 amp gain set to 10v and 47 ohms (switches 1 and 4 on)
Propellant weight: |  | 0.2176214 | pounds
ISP, Delivered |  | 100.811 | Seconds
[6 empty] | Weight (lbs) | Volts | volt/lb | lbs/volt
[6 empty] | 0 | -4.57 | 0 | 0
[6 empty] | 15 | 0.605 | 0.04033333 | 24.79339
(1) "Burn time" was started when motor reached 10% of peak thrust | [5 empty] | 30 | 1.23 | 0.041 | 24.39024
until it dropped below 10% of peak thrust | [5 empty] | 45 | 1.797 | 0.03993333 | 25.04174
[6 empty] | 60 | 2.402 | 0.04003333 | 24.97918
[6 empty] | 75 | 3.047 | 0.04062667 | 24.61437
Events from video
Ignitor fires | 21.74 | Ignition lag: | 0.775 | seconds
Thrust begins | 22.515 | [5 empty] | Average: | 0.04039833 | 24.76379
Max thrust | 22.716 | [7 empty] | using this
Thrust ends | 23.016 | Burn time: | 0.501 | seconds | (slow build-up to pressure) |  |  |  | value
James Yawn
2006-05-21
www.jamesyawn.com
jyawn@sfcc.net

## Data
Data from Test Stand B, 500lbf load cell, Amp C, gain switches 1 and 4 on: 10v, 47 ohm
Volts | Pounds-force |  | Maximum | Max/10
0 | 0 |  | 88.99611 | 8.899611
0 | 0
0 | 0
0 | 0
0 | 0
0.019531 | 0.4836616
0.019531 | 0.4836616
0.019531 | 0.4836616
0.019531 | 0.4836616
0.019531 | 0.4836616
0.019531 | 0.4836616
0.019531 | 0.4836616
0.019531 | 0.4836616
0.019531 | 0.4836616
0.019531 | 0.4836616
0.039063 | 0.9673479
0.039063 | 0.9673479
0.058594 | 1.45101
0.078125 | 1.934671
0.097656 | 2.418333
0.097656 | 2.418333
0.039063 | 0.9673479
0.13672 | 3.385705
0.15625 | 3.869342
0.15625 | 3.869342
0.17578 | 4.352979
0.19531 | 4.836616
0.19531 | 4.836616
0.19531 | 4.836616
0.19531 | 4.836616
0.21484 | 5.320253
0.23438 | 5.804137
0.23438 | 5.804137
0.23438 | 5.804137
0.25391 | 6.287774
0.25391 | 6.287774
0.27344 | 6.771411
0.27344 | 6.771411
0.27344 | 6.771411
0.27344 | 6.771411
0.29297 | 7.255048
0.29297 | 7.255048
0.29297 | 7.255048
0.3125 | 7.738684375
0.3125 | 7.738684375
0.33203 | 8.222321
0.35156 | 8.705958
0.37109 | 9.189595 | Start
0.41016 | 10.15712
0.42969 | 10.64075
0.44922 | 11.12439
0.48828 | 12.09166
0.52734 | 13.05894
0.56641 | 14.02646
0.625 | 15.47736875
0.70313 | 17.41216
0.78125 | 19.34671
0.87891 | 21.76514
1.0156 | 25.15011
1.1914 | 29.50358
1.4258 | 35.30821
1.7188 | 42.564
2.0508 | 50.78558
2.4023 | 59.49005
2.6953 | 66.74584
2.9102 | 72.06758
3.0469 | 75.45279
3.1836 | 78.838
3.2813 | 81.25742
3.3203 | 82.22321
3.3398 | 82.70611
3.5156 | 87.05958
3.5352 | 87.54495
3.5547 | 88.02784
3.5938 | 88.99611
3.5156 | 87.05958
3.4961 | 86.57669
3.5156 | 87.05958
3.5547 | 88.02784
3.457 | 85.60842203
3.3789 | 83.67437
3.3594 | 83.19148
3.3203 | 82.22321
3.2227 | 79.80627
3.1641 | 78.35511
3.1055 | 76.90395
3.0469 | 75.45279
2.9688 | 73.51874
2.9492 | 73.03337
2.9297 | 72.55048
2.8711 | 71.09932
2.8906 | 71.58221
2.9102 | 72.06758
2.9102 | 72.06758
2.8516 | 70.61642
2.8125 | 69.64816
2.7734 | 68.6799
2.7734 | 68.6799
2.7734 | 68.6799
2.7344 | 67.71411
2.6953 | 66.74584
2.6758 | 66.26295
2.6758 | 66.26295
2.6758 | 66.26295
2.6758 | 66.26295
2.6758 | 66.26295
2.6563 | 65.78006
2.6172 | 64.81179
2.5781 | 63.84353
2.5586 | 63.36063
2.5195 | 62.39237
2.5391 | 62.87774
2.5586 | 63.36063
2.5586 | 63.36063
2.5781 | 63.84353
2.5977 | 64.3289
2.5586 | 63.36063
2.4805 | 61.42658
2.4805 | 61.42658
2.4219 | 59.97542
2.4023 | 59.49005
2.3438 | 58.04137
2.2852 | 56.59021
2.2266 | 55.13905
2.168 | 53.68789672
2.1094 | 52.23674
2.0313 | 50.30269
1.9531 | 48.36616
1.8945 | 46.915
1.7969 | 44.49805
1.6992 | 42.07863
1.543 | 38.21052797
1.4063 | 34.82532
1.2695 | 31.43763
1.1133 | 27.56953
0.97656 | 24.18333
0.82031 | 20.31398
0.60547 | 14.99373
0.44922 | 11.12439
0.29297 | 7.255048 | End
0.23438 | 5.804137
0.19531 | 4.836616
0.15625 | 3.869342
0.078125 | 1.934671
0.058594 | 1.45101
0.039063 | 0.9673479
0.019531 | 0.4836616
0.019531 | 0.4836616
0.019531 | 0.4836616
0 | 0
0 | 0
0 | 0
0 | 0
0 | 0
0 | 0
0 | 0
0 | 0
0 | 0
0 | 0
0 | 0
0 | 0
0 | 0
0 | 0
0 | 0
0 | 0
0 | 0
0 | 0
0 | 0

## Notes
5/21/06D2
Static Test: 38-240 motor, single unhibited core-burning grain, same propellant as 5/21/06D1 except 5% India blackhead 2 micron aluminum dust mixed in.
Test strand burns far faster, w/o Al this propellant burned 15 seconds per inch at 1 atm, with Al it burned 7 seconds per inch and took off like a helicpoter.
Low isp may be due to slow build-up to pressure. Or it might be because I forgot to weigh this grain, and so it could have been lighter than D1
Looking at videos, exhaust flame is definately brighter than D1. But this means at least some of the Al is burning outside the motor.
Some residue from fired casing dropped into sodium hydroxide solution, where it reacts, producing bubbles. I assume them to be H2 bubbles produced by unburned aluminum in the residue.

## Constants
Some constants:
Weight of posterboard |  |  | 0.178 | grams per square inch
Nashua 324A |  |  | 0.14 | grams per square inch
Nashua 324A |  |  | 0.28 | grams per linear inch
Nashua 322 |  |  | 0.14 | grams per square inch
Nashua 322 |  |  | 0.35 | grams per linear inch
Loki 54mm inhibitor tube |  |  | 2.53 | grams per linear inch
Loki 54mm inhibitor tube |  |  | 0.028 | thickness of one wall
JY 38mm inhibitor tube, 2 layers pink posterboard |  |  | 1.24 | grams per linear inch
JY 38mm inhibitor tube, 2 layers posterboard + 2strips 324A
JY 38mm inhibitor tube, 14 linear inches
Dr. Rocket Motor Casings
Designation | 38-240 | 38-360 | 38-480 | 38-720
Case length (inches) | 5 | 6.875 | 8.75 | 12.5
Liner length | 3.75 | 5.625 | 7.5 | 11.25
Propellant length | 3.625 | 5.5 | 7.375 | 11.125
Overall length | 6.0625 | 7.9375 | 9.8125 | 13.5625 |  | From Richard Nakka: www.nakka-rocketry.net
Length from top end to thrust ring | 5.6875 | 7.5625 | 9.4375 | 13.1875
Loki 1600 54mm 4-grain motor
1. Length of case liner, new nozzle | 13.25 inches
2. Maximum propellant column length, new nozzle | 12.75 inches
3. Length of case liner, using old nozzle | 12-15/16ths inches (estimated)
4. Maximum length of propellant column, old nozzle | 12.3 inches
From Richard Nakka: www.nakka-rocketry.net
Output from KnCalc for this motor. Note that some values are averaged