## Analysis
9/11/05A |  | Loki 54mm casing with 1% Ti mill-flake, all in head-end grain
Ignitor - fuse paper with a few Mg flakes
1 layer rich fuse paper placed at head end and between grains
Tested on load cell B using INA 125 amp C, excitation set to 10v (switch 1) gain set at 100 ohms resistor
[6 empty] | Grain | 1 | 2 | 3 | 4
[6 empty] | Type: | Bates grains
[6 empty] | Propellant: | Mixture of 8/27/05A & B with an undocumented batch of dark, damp skillet rcandy
[6 empty] | Burn Rate | Not quite continuous at 1 atm
[11 empty] | Totals |  | Inhibitor weight: | 2.53 | grams per linear inch
[6 empty] | Length: | 3.124 | 3.059 | 3.138 |  | 9.321 | inches
[6 empty] | OD: | 1.75 | 1.75 | 1.75 |  | 1.75 | inches
[6 empty] | Core: | 0.625 | 0.625 | 0.625 |  | 0.625 | inches (average)
[6 empty] | Weight | 189.3 | 185.5 | 190.6 |  | 565.4 | grams
[6 empty] | Web thickness | 0.5625 | 0.5625 | 0.5625 | 0 | 0.5625 | inches
[6 empty] | Propellant wt: | 181.39628 | 177.76073 | 182.66086 | 0 | 541.81787 | grams
Nozzle Throat:
[6 empty] | Before firing: | 0.435 | inches | <remembered from Loki specs, I didn't measure
[6 empty] | After firing: | 0.445 | inches
[6 empty] | Erosion: | 0.01 | inches
[7 empty] | Kn Ratio | Pressure
[6 empty] | Initial | 205 | 650 | psi* |  | Pressure from thrust*
[6 empty] | Maximum: | 238 | 800 |  |  | Nozzle area: | 0.148617
[6 empty] | Final | 216 | 600 |  |  | Peak pressure: | 847.6245
[6 empty] | Burn rate | 0.3792135 | inches/second |  |  | * Discounting any thrust contributed by nozzle divergence
* as per Richard Nakka's table
Peak Thrust: |  | 125.9714 | Lbs-force | <not correct, data truncated
Average Thrust: |  | 95.26837 | Lbs-force (1)
Burn time: |  | 1.483333 | Seconds (1)
Total Thrust: |  | 141.7117 | Lb-Seconds
Total Thrust: |  | 630.3336 | N-Seconds |  | Tested on Load Cell C 500lbf load cell
Propellant mass: |  | 0.54181787 | Kg | Includes 1% Ti | INA 125 amp C set at 10v excitation, 100 ohm gain
Propellant mass: |  | 1.194642 | pounds
ISP |  | 118.711 | Seconds
[5 empty] | Weight (lbs) | Volts | volt/lb | lbs/volt | lbs/volt plus offset
[5 empty] | 0 | 0.001 | #DIV/0! | #DIV/0! | #DIV/0!
[5 empty] | 10 | 0.161 | 0.0161 | 62.1118 | 62.1118
(1) "Burn time" was started when motor reached 10% of peak thrust |  |  |  |  | 20 | 0.322 | 0.0161 | 62.1118 | 41.23711
until it dropped below 10% of peak thrust |  |  |  |  | 30 | 0.485 | 0.01616667 | 61.85567 | 48.93964
[5 empty] | 40 | 0.613 | 0.015325 | 65.25285 | 50.82592
[5 empty] | 50 | 0.787 | 0.01574 | 63.5324 | 19.48558
[5 empty] | 174 | 2.566 | 0.01474713 | 67.80982
Events from video
Ignitor fires | 0.4 | Ignition lag: | 2.235 | seconds
Thrust begins | 2.635 |  |  |  | Average: |  | 0.01561576 | 63.77906 | #DIV/0!
Ti burn begins | 2.936 | Ti delay | 0.301 | seconds |  |  |  | using this value
Thrust ends | 4.107 | Burn time: | 1.472 | seconds
Start
End

## Data
Data from Test Stand B, 500lbf load cell
Using INA125 amp C set at 10v excitation, 100 ohm gain resistance
Volts | Pounds-force |  | Maximum | Max/10
-0.0012207 | 4.490146e-05 |  | 125.9714 | 12.59714
-0.0012207 | 4.490146e-05
0.0012207 | 0.1557551
0.0024414 | 0.2336102
-0.0012207 | 4.490146e-05
-0.0012207 | 4.490146e-05
0.0024414 | 0.2336102
0 | 0.0779
-0.0024414 | -0.0778102
0 | 0.0779
0.0024414 | 0.2336102
0.0012207 | 0.1557551
-0.0012207 | 4.490146e-05
0 | 0.0779
0.0036621 | 0.3114653
0.0073242 | 0.5450306
0 | 0.0779
0.0024414 | 0.2336102
0.0085449 | 0.6228857
0.010986 | 0.7785768
0.0085449 | 0.6228857
-0.0036621 | -0.1556653
0 | 0.0779
0.010986 | 0.7785768
0.0048828 | 0.3893204
0.0036621 | 0.3114653
0.010986 | 0.7785768
0.013428 | 0.9343252
0.0048828 | 0.3893204
0.013428 | 0.9343252
0.026855 | 1.790687
0.013428 | 0.9343252
-0.0085449 | -0.4670857
-0.0085449 | -0.4670857
0.023193 | 1.557128
0.013428 | 0.9343252
0.028076 | 1.868561
0.047607 | 3.11423
0.091553 | 5.917064
0.096436 | 6.228497
0.089111 | 5.761316
-0.039063 | -2.413501
-0.042725 | -2.64706
-0.032959 | -2.024194
0.41138 | 26.31533 | Start
0.17944 | 11.52241
0.19165 | 12.30116
0.28809 | 18.45201
0.28442 | 18.21794
0.34912 | 22.34445
0.41626 | 26.62657
0.44312 | 28.33968
0.49561 | 31.68744
0.55786 | 35.65769
0.61279 | 39.16107
0.66406 | 42.43102
0.70068 | 44.76661
0.74097 | 47.33627
0.78125 | 49.90529
0.81787 | 52.24088
0.85449 | 54.57647
0.90698 | 57.92423
0.94849 | 60.5717
0.98755 | 63.06291
1.0352 | 66.10198
1.0925 | 69.75652305
1.1743 | 74.97365
1.134 | 72.40335404
1.1426 | 72.95185
1.1755 | 75.05018503
1.2012 | 76.68931
1.2183 | 77.77993
1.2317 | 78.63457
1.2476 | 79.64866
1.2659 | 80.81581
1.2817 | 81.82352
1.2939 | 82.60163
1.3049 | 83.3032
1.3184 | 84.16421
1.3318 | 85.01885
1.3367 | 85.33137
1.3489 | 86.10947
1.3635 | 87.04064831
1.3623 | 86.96411
1.3684 | 87.35317
1.3757 | 87.81875
1.3782 | 87.9782
1.3843 | 88.36725
1.3904 | 88.75631
1.3989 | 89.29843
1.405 | 89.6874793
1.3989 | 89.29843
1.4038 | 89.61094
1.4038 | 89.61094
1.4014 | 89.45787
1.416 | 90.38904896
1.4185 | 90.54849661
1.4197 | 90.62503
1.4246 | 90.93755
1.427 | 91.09061862
1.427 | 91.09061862
1.4258 | 91.01408
1.4331 | 91.47967
1.4331 | 91.47967
1.4355 | 91.63274063
1.4417 | 92.02817
1.4478 | 92.41722
1.4539 | 92.80628
1.4526 | 92.72336
1.4563 | 92.95935
1.4673 | 93.66091
1.4673 | 93.66091
1.4697 | 93.81398
1.4746 | 94.1265
1.4783 | 94.36248
1.4856 | 94.82807
1.4819 | 94.59209
1.4856 | 94.82807
1.4868 | 94.90461
1.4929 | 95.29366
1.5015 | 95.84215859
1.5125 | 96.54372825
1.521 | 97.08585026
1.5186 | 96.93278
1.5234 | 97.23892
1.5222 | 97.16239
1.5259 | 97.39837
1.5295 | 97.62797227
1.5295 | 97.62797227
1.5356 | 98.01702
1.5393 | 98.25301
1.5417 | 98.40608
1.5405 | 98.32954193
1.5527 | 99.10765
1.5613 | 99.65615
1.5686 | 100.1217
1.5735 | 100.4343
1.5796 | 100.8233
1.5808 | 100.8998
1.5833 | 101.0593
1.5833 | 101.0593
1.5894 | 101.4483
1.5979 | 101.9905
1.6016 | 102.2264
1.5991 | 102.067
1.6113 | 102.8451
1.6223 | 103.5467
1.6199 | 103.3936
1.6345 | 104.3248
1.6321 | 104.1717
1.6345 | 104.3248
1.6382 | 104.5608
1.6333 | 104.2482
1.6406 | 104.7138
1.6516 | 105.4154
1.6406 | 104.7138
1.6406 | 104.7138
1.6504 | 105.3389
1.6626 | 106.117
1.6589 | 105.881
1.6565 | 105.7279
1.6553 | 105.6514
1.6687 | 106.506
1.6736 | 106.8185
1.6736 | 106.8185
1.6748 | 106.8951
1.676 | 106.9716
1.6785 | 107.1311
1.6785 | 107.1311
1.6846 | 107.5201
1.6907 | 107.9092
1.6992 | 108.4513
1.7017 | 108.6107
1.7114 | 109.2294
1.7175 | 109.6184
1.7249 | 110.0904
1.7236 | 110.0075
1.7273 | 110.2435
1.7346 | 110.7091
1.7371 | 110.8685
1.7346 | 110.7091
1.7358 | 110.7856
1.7456 | 111.4106
1.7529 | 111.8762
1.7578 | 112.1887
1.7664 | 112.7372
1.7786 | 113.5153
1.7969 | 114.6825
1.7883 | 114.134
1.7883 | 114.134
1.7957 | 114.606
1.8005 | 114.9121
1.814 | 115.7731
1.8091 | 115.4606
1.8103 | 115.5371
1.8103 | 115.5371
1.8042 | 115.1481
1.8103 | 115.5371
1.8188 | 116.0793
1.8225 | 116.3152
1.8274 | 116.6278
1.8311 | 116.8637
1.8469 | 117.8714
1.8689 | 119.2746
1.875 | 119.6636375
1.8799 | 119.9762
1.8835 | 120.2058
1.8762 | 119.7402
1.8848 | 120.2887
1.8872 | 120.4417
1.8933 | 120.8308
1.9043 | 121.5324
1.8909 | 120.6777
1.8909 | 120.6777
1.897 | 121.0668
1.9043 | 121.5324
1.9043 | 121.5324
1.9006 | 121.2964
1.9031 | 121.4558
1.9055 | 121.6089
1.8958 | 120.9902
1.9067 | 121.6854
1.9104 | 121.9214
1.908 | 121.7683
1.9055 | 121.6089
1.9153 | 122.2339
1.9128 | 122.0745
1.908 | 121.7683
1.908 | 121.7683
1.9165 | 122.3105
1.9263 | 122.9355
1.9299 | 123.1651
1.925 | 122.8525905
1.9226 | 122.6995
1.9275 | 123.012
1.9336 | 123.4011
1.9507 | 124.4917
1.9409 | 123.8667
1.9409 | 123.8667
1.9434 | 124.0261
1.9421 | 123.9432
1.9434 | 124.0261
1.9458 | 124.1792
1.936 | 123.5542
1.9312 | 123.248
1.9373 | 123.6371
1.9336 | 123.4011
1.936 | 123.5542
1.9397 | 123.7901
1.9592 | 125.0338
1.9653 | 125.4229
1.9519 | 124.5682
1.9507 | 124.4917
1.9543 | 124.7213
1.9604 | 125.1104
1.9666 | 125.5058
1.958 | 124.9573
1.9666 | 125.5058
1.9739 | 125.9714
1.9653 | 125.4229
1.9604 | 125.1104
1.9531 | 124.6448
1.9604 | 125.1104
1.9495 | 124.4152
1.9299 | 123.1651
1.9287 | 123.0886
1.9434 | 124.0261
1.9385 | 123.7136
1.947 | 124.2557
1.9556 | 124.8042
1.9604 | 125.1104
1.958 | 124.9573
1.9495 | 124.4152
1.9373 | 123.6371
1.9238 | 122.7761
1.9153 | 122.2339
1.9128 | 122.0745
1.9055 | 121.6089
1.9006 | 121.2964
1.8933 | 120.8308
1.8811 | 120.0527
1.875 | 119.6636375
1.8774 | 119.8167
1.8701 | 119.3511
1.8677 | 119.1981
1.8823 | 120.1292
1.8787 | 119.8996
1.875 | 119.6636375
1.875 | 119.6636375
1.8726 | 119.5106
1.875 | 119.6636375
1.8665 | 119.1215
1.8616 | 118.809
1.8652 | 119.0386
1.8665 | 119.1215
1.8762 | 119.7402
1.8933 | 120.8308
1.8823 | 120.1292
1.8604 | 118.7325
1.8433 | 117.6418
1.8311 | 116.8637
1.8274 | 116.6278
1.814 | 115.7731
1.8152 | 115.8496
1.8079 | 115.3841
1.8018 | 114.995
1.8091 | 115.4606
1.7981 | 114.759
1.792 | 114.37
1.7761 | 113.3559
1.7688 | 112.8903
1.7651 | 112.6543
1.7542 | 111.9591
1.7468 | 111.4872
1.7542 | 111.9591
1.7432 | 111.2576
1.7395 | 111.0216
1.7358 | 110.7856
1.7371 | 110.8685
1.7261 | 110.1669
1.7212 | 109.8544
1.7017 | 108.6107
1.7017 | 108.6107
1.6833 | 107.4372
1.6736 | 106.8185
1.6626 | 106.117
1.6455 | 105.0263
1.637 | 104.4842
1.6284 | 103.9357
1.6223 | 103.5467
1.6162 | 103.1576
1.593 | 101.6779
1.5747 | 100.5108
1.5613 | 99.65615
1.5515 | 99.03111159
1.543 | 98.48898958
1.5393 | 98.25301
1.5271 | 97.4749
1.5222 | 97.16239
1.5137 | 96.62026
1.4905 | 95.14058893
1.4819 | 94.59209
1.4636 | 93.42493
1.4404 | 91.94526
1.416 | 90.38904896
1.4063 | 89.77039
1.3892 | 88.67977
1.3818 | 88.20781
1.3647 | 87.11718
1.3574 | 86.6516
1.3403 | 85.56097
1.3269 | 84.70633
1.3269 | 84.70633
1.3281 | 84.78287
1.3281 | 84.78287
1.2915 | 82.44855599
1.2512 | 79.87826
1.2524 | 79.95479
1.2256 | 78.24552
1.2012 | 76.68931
1.1755 | 75.05018503
1.1389 | 72.71587
1.123 | 71.70178438
1.0864 | 69.36747
1.0474 | 66.88009
1.0156 | 64.85191
0.99365 | 63.45196
0.96313 | 61.50543
0.93506 | 59.71515
0.9082 | 58.00204
0.88257 | 56.36738
0.85083 | 54.34304
0.81909 | 52.31869
0.79224 | 50.60622
0.76782 | 49.04874
0.7373 | 47.1022
0.70557 | 45.07849
0.68359 | 43.67663
0.65552 | 41.88635
0.62256 | 39.78419
0.59204 | 37.83765
0.56519 | 36.12519
0.54077 | 34.5677
0.50903 | 32.54335
0.48462 | 30.98651
0.46387 | 29.66309
0.448 | 28.65091888
0.42114 | 26.93781
0.39673 | 25.38097
0.37231 | 23.82348
0.35645 | 22.81195
0.33081 | 21.17665
0.30762 | 19.69761
0.29663 | 18.99668
0.27954 | 17.9067
0.25879 | 16.58328
0.24048 | 15.41549
0.22461 | 14.40331
0.21362 | 13.70238
0.21118 | 13.54676
0.19409 | 12.45678 | End
0.18555 | 11.9121
0.17578 | 11.28898
0.15869 | 10.199
0.14282 | 9.186825
0.13306 | 8.564342
0.13794 | 8.875584
0.12939 | 8.330273
0.12939 | 8.330273
0.11108 | 7.162478
0.098877 | 6.384182
0.093994 | 6.072749
0.092773 | 5.994875
0.078125 | 5.060639
0.084229 | 5.449946
0.065918 | 4.282088
0.056152 | 3.659222
0.045166 | 2.958545
0.042725 | 2.80286
0.026855 | 1.790687
0.012207 | 0.856451
0.0048828 | 0.3893204
-0.0012207 | 4.490146e-05
-0.0097656 | -0.5449408
-0.015869 | -0.9342099
-0.015869 | -0.9342099
-0.015869 | -0.9342099
-0.018311 | -1.089958
-0.021973 | -1.323517
-0.019531 | -1.167769
-0.01709 | -1.012084
-0.019531 | -1.167769
-0.021973 | -1.323517
-0.020752 | -1.245643
-0.01709 | -1.012084
-0.018311 | -1.089958
-0.023193 | -1.401328
-0.020752 | -1.245643
-0.01709 | -1.012084
-0.019531 | -1.167769
-0.021973 | -1.323517
-0.020752 | -1.245643
-0.01709 | -1.012084
-0.018311 | -1.089958
-0.023193 | -1.401328
-0.020752 | -1.245643
-0.01709 | -1.012084
-0.019531 | -1.167769

## Notes
9/11/05A | 54mm Loki casing, three Bates grains, 1% Ti mill flake
Notes: Propellant is mixture of two documented batches of skillet rcandy, 8/27/05A and 8/27/05B. These are small, dry batches. They were heated with and mixed with another batch, undocumented, but made about the same time, which is dark and somewhat damp. Heated in toaster oven to soften, when mixed they have a very nice texture.
First two grains packed with plain propellant, no Ti. Third grain packed with propellant containing 5g coarse Ti mill chips, not chopped or modified in any way. Many of these are 3/4 to 1 inch long. But they are thin flakes, curled into a tight spiral, so should exit nozzle without undue stress on the motor casing. There is some roughness in the graph, in the latter half of the burn, when more Ti was seen in the video. Thus I assume these are tiny spikes caused by Ti chips going through the nozzle throat.
Motor tested on Stand B, 500lbf load cell, using Amplifier C which has a bank of resistors to select different gain levels. This time it was set using the 100 ohm resistor, so the system reads about 63.8 lbf per volt.
Today, we were ready for the "rain of fire" that follows the burn. Yesterday's test had set several small fires in the dry grass under the green grass. They were stamped out quickly, but things were exciting for a minute or two.
So I mowed the area around the test stand, at least the parts with dry grass under them. The test was done before the mowed grass had time to dry. A hose and fire extinguisher were kept nearby, but no fires started this time.
Thrust is lower and burn longer than yesterday's test, the difference thought to be due to the slower-burning propellant in today's test. It also came up to pressure much more slowly, despite having rich fuse paper at every grain junction.

## Constants
Some constants:
Weight of posterboard | 0.178 | grams per square inch
Nashua 324A | 0.14 | grams per square inch
Nashua 324A | 0.28 | grams per linear inch
Nashua 322 | 0.14 | grams per square inch
Nashua 322 | 0.35 | grams per linear inch
Loki 54mm inhibitor tube | 2.53 | grams per linear inch
JY 38mm inhibitor tube, 2 layers pink posterboard | 1.24 | grams per linear inch
JY 38mm inhibitor tube, 2 layers posterboard + 2strips 324A
JY 38mm inhibitor tube, 14 linear inches
From Richard Nakka: www.nakka-rocketry.net
Output from KnCalc for this motor. Note that some values are averaged