## Analysis
9/4/05C |  | Loki 54mm casing with old moonburner grain and labyrinth smoke header
Grains documented as 6-10-05B, contain 3%Ti. Old and wet, 45g scraped from ends and core to reach hard propellant.
Fuse paper ignitor with a few Ti flakes (Firefox -20 to 200 mesh)
Tested on load cell B using INA 125 amp C, excitation set to 10v (switch 1) gain set at 220 ohms resistor
[6 empty] | Grain | 1 | 2 | 3 | 4
[6 empty] | Type: | Single moonburner grain
[6 empty] | Propellant: | 6/8/05A, 3% fine Ti,
[6 empty] | Burn Rate | 10 | seconds per linear inch at 1 atm.
[11 empty] | Totals |  | Inhibitor weight: | 2.53 | grams per linear inch
[6 empty] | Length: | 8.035 |  |  |  | 8.035 | inches
[6 empty] | OD: | 1.743 |  |  |  | 1.743 | inches
[6 empty] | Core: | 0.56 |  |  |  | 0.56 | inches (average)
[6 empty] | Weight | 484.4 |  |  |  | 484.4 | grams
[6 empty] | Web thickness | 1.266 |  |  |  | 1.266 | inches
[6 empty] | Propellant wt: | 464.07145 | 0 | 0 | 0 | 464.07145 | grams
Nozzle Throat:
[6 empty] | Before firing: | 0.344 | inches
[6 empty] | After firing: | 0.351 | inches
[6 empty] | Erosion: | 0.007 | inches
[7 empty] | Kn Ratio | Pressure
[6 empty] | Initial | 167 | 500 | psi* |  | Pressure from thrust*
[6 empty] | Maximum: | 167 | 500 |  |  | Nozzle area: | 0.09294088
[6 empty] | Final | 167 | 500 |  |  | Peak pressure: | 880.1306
[6 empty] | Burn rate | 0.5080936 | inches/second |  |  | * Discounting any thrust contributed by nozzle divergence
* as per Richard Nakka's table
Peak Thrust: |  | 81.80011 | Lbs-force
Average Thrust: |  | 53.70639 | Lbs-force (1)
Burn time: |  | 2.491667 | Seconds (1)
Total Thrust: |  | 134.0422 | Lb-Seconds
|  | 596.2197 | N-Seconds |  | Tested on Load Cell C 500lbf load cell
Propellant mass: |  | 0.4501493065 | Kg | (minus 3% Ti) | INA 125 amp C set at 10v excitation, 220 ohm gain
|  | 0.9925239 | pounds |  | Barbell weights applied to load cell before test firing:
ISP |  | 135.1524 | Seconds |  | Second calibration, performed 8/23/05
[5 empty] | Weight (lbs) | Volts | volt/lb | lbs/volt | lbs/volt plus offset
[5 empty] | 0 | 0.002
[5 empty] | 10 | 0.083 | 0.0083 | 120.4819 | 120.4819
[5 empty] | 20 | 0.165 | 0.00825 | 121.2121 | 121.2121
(1) "Burn time" was started when motor reached 10% of peak thrust |  |  |  |  | 30 | 0.247 | 0.008233333 | 121.4575 | 106.0071
until it dropped below 10% of peak thrust |  |  |  |  | 40 | 0.283 | 0.007075 | 141.3428 | 109.589
[5 empty] | 50 | 0.365 | 0.0073 | 136.9863 | 107.2961
[5 empty] | 60 | 0.466 | 0.007766667 | 128.7554 | #VALUE!
Events from video
Ignitor fires | 0.6 | Ignition lag: | 0.601 | seconds
Thrust begins | 1.201 |  |  |  | Average: |  | 0.00759375 | 128.3727 | 114.3225
Ti burn begins | 1.201 | Ti delay | 0 | seconds |  |  |  | using this value
Thrust ends | 3.837 | Burn time: | 2.636 | seconds
Start
End

## Data
Data from Test Stand B, 500lbf load cell
Using INA125 amp C set at 10v excitation, 220ohm gain resistance
Volts | Pounds-force |  | Maximum | Max/10
0.0036621 | 1.366467e-05 |  | 81.80011 | 8.180011
0.0073242 | 0.4701273
0.0061035 | 0.3134228
0.0036621 | 1.366467e-05
0.0048828 | 0.1567182
0.0085449 | 0.6268319
0.0073242 | 0.4701273
0.0048828 | 0.1567182
0.0048828 | 0.1567182
0.0085449 | 0.6268319
0.0085449 | 0.6268319
0.0061035 | 0.3134228
0.0073242 | 0.4701273
0.0097656 | 0.7835364
0.010986 | 0.9402024822
0.01709 | 1.723789443
0.0354 | 4.07429358
0.067139 | 8.148715
-0.021973 | -3.290833
-0.021973 | -3.290833
-0.018311 | -2.820733
-0.01709 | -2.663989443
0.054932 | 6.581669
0.043945 | 5.171238
0.037842 | 4.38778
0.03418 | 3.917678886
0.05127 | 6.111568329
0.05249 | 6.268183023
0.058594 | 7.05177
0.068359 | 8.305329 | Start
0.076904 | 9.402274
0.084229 | 10.3426
0.096436 | 11.90965
0.10986 | 13.63292
0.11719 | 14.5739
0.13062 | 16.29794
0.14038 | 17.55086
0.15381 | 19.2749
0.16479 | 20.68444
0.17456 | 21.93864
0.18677 | 23.50607
0.19775 | 24.9156
0.2063 | 26.01318801
0.2124 | 26.79626148
0.22217 | 28.05046
0.23071 | 29.14677
0.2417 | 30.55758159
0.24414 | 30.87081
0.25391 | 32.12501
0.26489 | 33.53454
0.27222 | 34.47552
0.27344 | 34.63213
0.2832 | 35.88504864
0.29175 | 36.98264
0.29907 | 37.92232
0.30518 | 38.70668
0.3125 | 39.64636875
0.31982 | 40.58606
0.33081 | 41.99687
0.33813 | 42.93656
0.34546 | 43.87753
0.35156 | 44.66061
0.35767 | 45.44496
0.36133 | 45.91481
0.36865 | 46.8545
0.38208 | 48.57854
0.38208 | 48.57854
0.38696 | 49.205
0.39429 | 50.14597
0.40649 | 51.71212
0.41016 | 52.18325
0.40894 | 52.02663
0.41992 | 53.43616
0.42847 | 54.53375
0.43213 | 55.00359
0.43579 | 55.47344
0.43579 | 55.47344
0.448 | 57.0408696
0.45288 | 57.66733
0.4541 | 57.82394307
0.45166 | 57.51071
0.45532 | 57.98056
0.46265 | 58.92153
0.45898 | 58.4504
0.46509 | 59.23476
0.46753 | 59.54799
0.46753 | 59.54799
0.46875 | 59.7046
0.47119 | 60.01783
0.47852 | 60.9588
0.47974 | 61.11542
0.48096 | 61.27203
0.48462 | 61.74188
0.48828 | 62.21172
0.48706 | 62.05511
0.49194 | 62.68157
0.49438 | 62.9948
0.49316 | 62.83818
0.49805 | 63.46592
0.50171 | 63.93577
0.50171 | 63.93577
0.50781 | 64.71884
0.50903 | 64.87546
0.5127 | 65.34658329
0.51514 | 65.65981
0.5188 | 66.12965676
0.52368 | 66.75612
0.51636 | 65.81643
0.5188 | 66.12965676
0.5249 | 66.91273023
0.5249 | 66.91273023
0.52246 | 66.5995
0.52368 | 66.75612
0.52856 | 67.38257
0.53467 | 68.16693
0.53833 | 68.63678
0.53345 | 68.01032
0.53955 | 68.79339
0.54077 | 68.95
0.53711 | 68.48016
0.53955 | 68.79339
0.54199 | 69.10662
0.54321 | 69.26323
0.54565 | 69.57646
0.54565 | 69.57646
0.55054 | 70.20421
0.55542 | 70.83067
0.5542 | 70.67405034
0.5542 | 70.67405034
0.55786 | 71.14389
0.55786 | 71.14389
0.55664 | 70.98728
0.55908 | 71.30051
0.56152 | 71.61374
0.56519 | 72.08487
0.55908 | 71.30051
0.5603 | 71.45712381
0.56396 | 71.92697
0.57007 | 72.71133
0.56641 | 72.24148
0.56763 | 72.3981
0.57251 | 73.02455
0.57129 | 72.86794
0.56885 | 72.55471
0.56396 | 71.92697
0.57251 | 73.02455
0.57251 | 73.02455
0.57007 | 72.71133
0.57129 | 72.86794
0.57251 | 73.02455
0.57495 | 73.33778
0.57007 | 72.71133
0.57129 | 72.86794
0.57739 | 73.65101
0.57983 | 73.96424
0.57617 | 73.4944
0.57861 | 73.80763
0.58105 | 74.12086
0.58472 | 74.59199
0.58716 | 74.90521
0.5835 | 74.43537045
0.58228 | 74.27876
0.57983 | 73.96424
0.58105 | 74.12086
0.58472 | 74.59199
0.5896 | 75.21844392
0.58594 | 74.7486
0.58594 | 74.7486
0.58838 | 75.06183
0.59326 | 75.68829
0.59448 | 75.8449
0.59448 | 75.8449
0.59448 | 75.8449
0.59937 | 76.47265
0.60059 | 76.62926
0.59814 | 76.31475
0.60059 | 76.62926
0.60059 | 76.62926
0.60791 | 77.56895
0.60425 | 77.0991
0.60425 | 77.0991
0.60669 | 77.41233
0.60913 | 77.72556
0.60913 | 77.72556
0.60913 | 77.72556
0.61035 | 77.88218
0.61523 | 78.50864
0.61035 | 77.88218
0.61401 | 78.35202
0.6189 | 78.97976403
0.61646 | 78.66653
0.61157 | 78.03879
0.61279 | 78.19541
0.62134 | 79.29299
0.6189 | 78.97976403
0.61646 | 78.66653
0.6189 | 78.97976403
0.6189 | 78.97976403
0.61646 | 78.66653
0.61523 | 78.50864
0.61646 | 78.66653
0.61768 | 78.82315
0.62134 | 79.29299
0.61646 | 78.66653
0.62134 | 79.29299
0.625 | 79.7628375
0.62622 | 79.91945
0.62378 | 79.60622
0.62256 | 79.44961
0.625 | 79.7628375
0.62744 | 80.07607
0.62622 | 79.91945
0.62988 | 80.3893
0.63232 | 80.70253
0.63477 | 81.01704
0.62744 | 80.07607
0.625 | 79.7628375
0.62744 | 80.07607
0.62256 | 79.44961
0.62256 | 79.44961
0.62012 | 79.13638
0.62988 | 80.3893
0.62988 | 80.3893
0.62622 | 79.91945
0.63477 | 81.01704
0.64087 | 81.80011
0.63843 | 81.48688
0.63599 | 81.17365
0.63477 | 81.01704
0.63354 | 80.85914
0.63232 | 80.70253
0.62744 | 80.07607
0.62744 | 80.07607
0.62988 | 80.3893
0.63354 | 80.85914
0.63843 | 81.48688
0.63599 | 81.17365
0.63354 | 80.85914
0.63721 | 81.33027
0.63477 | 81.01704
0.63232 | 80.70253
0.63354 | 80.85914
0.63354 | 80.85914
0.62622 | 79.91945
0.62622 | 79.91945
0.62866 | 80.23268
0.63232 | 80.70253
0.63477 | 81.01704
0.63232 | 80.70253
0.63354 | 80.85914
0.63232 | 80.70253
0.62622 | 79.91945
0.62988 | 80.3893
0.6311 | 80.54591097
0.62744 | 80.07607
0.625 | 79.7628375
0.62866 | 80.23268
0.625 | 79.7628375
0.62744 | 80.07607
0.62378 | 79.60622
0.625 | 79.7628375
0.62622 | 79.91945
0.62256 | 79.44961
0.62134 | 79.29299
0.61646 | 78.66653
0.61768 | 78.82315
0.61401 | 78.35202
0.61279 | 78.19541
0.61523 | 78.50864
0.61768 | 78.82315
0.61768 | 78.82315
0.61279 | 78.19541
0.61035 | 77.88218
0.61646 | 78.66653
0.61523 | 78.50864
0.61157 | 78.03879
0.61279 | 78.19541
0.61279 | 78.19541
0.61279 | 78.19541
0.61035 | 77.88218
0.60791 | 77.56895
0.60913 | 77.72556
0.60425 | 77.0991
0.60425 | 77.0991
0.59937 | 76.47265
0.59937 | 76.47265
0.60181 | 76.78587
0.59937 | 76.47265
0.59814 | 76.31475
0.59814 | 76.31475
0.60059 | 76.62926
0.59448 | 75.8449
0.5957 | 76.00151739
0.59204 | 75.53167
0.5957 | 76.00151739
0.5896 | 75.21844392
0.59204 | 75.53167
0.59692 | 76.15813
0.5957 | 76.00151739
0.59204 | 75.53167
0.59204 | 75.53167
0.59082 | 75.37506
0.59082 | 75.37506
0.58838 | 75.06183
0.57983 | 73.96424
0.5835 | 74.43537045
0.57983 | 73.96424
0.57373 | 73.18117
0.57739 | 73.65101
0.57983 | 73.96424
0.57495 | 73.33778
0.56885 | 72.55471
0.56763 | 72.3981
0.57007 | 72.71133
0.56396 | 71.92697
0.5603 | 71.45712381
0.5603 | 71.45712381
0.56274 | 71.77035
0.55908 | 71.30051
0.5603 | 71.45712381
0.55298 | 70.51744
0.55786 | 71.14389
0.55298 | 70.51744
0.55176 | 70.36082
0.54932 | 70.04759
0.54688 | 69.73436
0.55176 | 70.36082
0.54443 | 69.41985
0.54443 | 69.41985
0.5481 | 69.89097687
0.54688 | 69.73436
0.54321 | 69.26323
0.54077 | 68.95
0.53711 | 68.48016
0.53101 | 67.69709
0.52979 | 67.54047
0.52856 | 67.38257
0.52979 | 67.54047
0.53101 | 67.69709
0.52734 | 67.22596
0.52734 | 67.22596
0.52979 | 67.54047
0.52612 | 67.06934
0.52002 | 66.28627
0.52002 | 66.28627
0.52002 | 66.28627
0.52124 | 66.44289
0.51758 | 65.97304
0.5127 | 65.34658329
0.52002 | 66.28627
0.5127 | 65.34658329
0.51025 | 65.03207
0.51025 | 65.03207
0.51147 | 65.18868
0.5127 | 65.34658329
0.50659 | 64.56223
0.50659 | 64.56223
0.51025 | 65.03207
0.50903 | 64.87546
0.50171 | 63.93577
0.49805 | 63.46592
0.49805 | 63.46592
0.49683 | 63.30931
0.49683 | 63.30931
0.50049 | 63.77915
0.49927 | 63.62254
0.49561 | 63.15269
0.49316 | 62.83818
0.48828 | 62.21172
0.48828 | 62.21172
0.49072 | 62.52495
0.47852 | 60.9588
0.47852 | 60.9588
0.47852 | 60.9588
0.47852 | 60.9588
0.47607 | 60.64429
0.47363 | 60.33106
0.47363 | 60.33106
0.47485 | 60.48768
0.46997 | 59.86122
0.46631 | 59.39137
0.46631 | 59.39137
0.46509 | 59.23476
0.45776 | 58.29379
0.45898 | 58.4504
0.46631 | 59.39137
0.46509 | 59.23476
0.45776 | 58.29379
0.46021 | 58.6083
0.46265 | 58.92153
0.46021 | 58.6083
0.45532 | 57.98056
0.45288 | 57.66733
0.45654 | 58.13717
0.45532 | 57.98056
0.45288 | 57.66733
0.45044 | 57.3541
0.45044 | 57.3541
0.45044 | 57.3541
0.45288 | 57.66733
0.45044 | 57.3541
0.45044 | 57.3541
0.44678 | 56.88425
0.44312 | 56.41441
0.44189 | 56.25651
0.44189 | 56.25651
0.43823 | 55.78667
0.42969 | 54.69037
0.42847 | 54.53375
0.42725 | 54.37714
0.42725 | 54.37714
0.41992 | 53.43616
0.41992 | 53.43616
0.42358 | 53.90601
0.4248 | 54.06262296
0.4187 | 53.27954949
0.41748 | 53.12293
0.41992 | 53.43616
0.4187 | 53.27954949
0.41626 | 52.96632
0.41504 | 52.80971
0.41382 | 52.65309
0.41016 | 52.18325
0.40894 | 52.02663
0.40405 | 51.39889
0.40771 | 51.86873
0.40405 | 51.39889
0.39673 | 50.4592
0.39551 | 50.30259
0.39673 | 50.4592
0.39429 | 50.14597
0.39307 | 49.98936
0.39307 | 49.98936
0.39429 | 50.14597
0.39185 | 49.83274
0.38452 | 48.89177
0.3833 | 48.73515591
0.38696 | 49.205
0.38452 | 48.89177
0.38696 | 49.205
0.38208 | 48.57854
0.37964 | 48.26531
0.37842 | 48.1087
0.37354 | 47.48224
0.36987 | 47.01111
0.36987 | 47.01111
0.36377 | 46.22804
0.36011 | 45.75819
0.35889 | 45.60158
0.36133 | 45.91481
0.36133 | 45.91481
0.35889 | 45.60158
0.35889 | 45.60158
0.36255 | 46.07142
0.36011 | 45.75819
0.35767 | 45.44496
0.35645 | 45.28835
0.36133 | 45.91481
0.35767 | 45.44496
0.35156 | 44.66061
0.34912 | 44.34738
0.34912 | 44.34738
0.34912 | 44.34738
0.3479 | 44.19076233
0.34912 | 44.34738
0.35156 | 44.66061
0.3479 | 44.19076233
0.34424 | 43.72092
0.3418 | 43.40768886
0.34424 | 43.72092
0.33813 | 42.93656
0.33203 | 42.15349
0.32959 | 41.84026
0.33081 | 41.99687
0.33081 | 41.99687
0.32715 | 41.52703
0.32959 | 41.84026
0.32959 | 41.84026
0.32715 | 41.52703
0.32227 | 40.90057
0.31982 | 40.58606
0.31982 | 40.58606
0.31982 | 40.58606
0.31738 | 40.27283
0.31616 | 40.11621
0.31616 | 40.11621
0.31128 | 39.48975
0.3064 | 38.86329528
0.3064 | 38.86329528
0.3064 | 38.86329528
0.30396 | 38.55007
0.29907 | 37.92232
0.29785 | 37.76571
0.29785 | 37.76571
0.29663 | 37.60909
0.29175 | 36.98264
0.29053 | 36.82602
0.29175 | 36.98264
0.28931 | 36.66941
0.28442 | 36.04166
0.28198 | 35.72843
0.28198 | 35.72843
0.27954 | 35.4152
0.2771 | 35.10197517
0.27344 | 34.63213
0.27344 | 34.63213
0.27344 | 34.63213
0.26855 | 34.00439
0.26855 | 34.00439
0.26733 | 33.84777
0.26611 | 33.69116
0.26245 | 33.22132
0.26001 | 32.90809
0.26001 | 32.90809
0.25879 | 32.75147
0.25391 | 32.12501
0.25391 | 32.12501
0.25269 | 31.9684
0.25146 | 31.8105
0.2478 | 31.34065506
0.24658 | 31.18404
0.2417 | 30.55758159
0.24048 | 30.40097
0.23682 | 29.93112
0.23804 | 30.08774
0.23682 | 29.93112
0.23682 | 29.93112
0.23315 | 29.46
0.23071 | 29.14677
0.23193 | 29.30338
0.23071 | 29.14677
0.22339 | 28.20708
0.21973 | 27.73723
0.22339 | 28.20708
0.22095 | 27.89385
0.21606 | 27.26611
0.21118 | 26.63965
0.2124 | 26.79626148
0.21118 | 26.63965
0.2063 | 26.01318801
0.20508 | 25.85657
0.2063 | 26.01318801
0.2063 | 26.01318801
0.20142 | 25.38673
0.2002 | 25.23011454
0.20142 | 25.38673
0.19775 | 24.9156
0.19165 | 24.13253
0.18921 | 23.8193
0.18799 | 23.66268
0.18555 | 23.34945
0.18433 | 23.19284
0.18188 | 22.87833
0.18555 | 23.34945
0.18677 | 23.50607
0.18311 | 23.03623
0.17944 | 22.5651
0.177 | 22.2518679
0.17334 | 21.78202
0.16724 | 20.99895
0.16357 | 20.52782
0.16235 | 20.37121
0.16235 | 20.37121
0.15625 | 19.58813
0.15381 | 19.2749
0.15503 | 19.43152
0.15381 | 19.2749
0.15015 | 18.80506
0.14771 | 18.49183
0.14771 | 18.49183
0.14648 | 18.33393
0.14282 | 17.86409
0.14038 | 17.55086
0.14282 | 17.86409
0.13916 | 17.39424
0.1355 | 16.92440085
0.13306 | 16.61117
0.13672 | 17.08102
0.13428 | 16.76779
0.12817 | 15.98343
0.12695 | 15.82681
0.12695 | 15.82681
0.12573 | 15.6702
0.12329 | 15.35697
0.11963 | 14.88713
0.11841 | 14.73051
0.11719 | 14.5739
0.11475 | 14.26067
0.11353 | 14.10405
0.11353 | 14.10405
0.1123 | 13.94615421
0.10742 | 13.3197
0.1062 | 13.16308074
0.1062 | 13.16308074
0.10254 | 12.69324
0.10132 | 12.53662
0.10254 | 12.69324
0.1062 | 13.16308074
0.10376 | 12.84985
0.1001 | 12.38000727
0.097656 | 12.06626
0.097656 | 12.06626
0.096436 | 11.90965
0.092773 | 11.43942
0.091553 | 11.28281
0.095215 | 11.75291
0.092773 | 11.43942
0.089111 | 10.96932
0.087891 | 10.8127
0.085449 | 10.49922
0.085449 | 10.49922
0.081787 | 10.02912
0.080566 | 9.872375
0.081787 | 10.02912
0.083008 | 10.18586
0.080566 | 9.872375
0.078125 | 9.559017
0.085449 | 10.49922
0.080566 | 9.872375
0.075684 | 9.245659
0.075684 | 9.245659
0.078125 | 9.559017
0.074463 | 9.088916
0.073242 | 8.932173
0.072021 | 8.77543
0.068359 | 8.305329
0.068359 | 8.305329
0.065918 | 7.991972 | End
0.063477 | 7.678614
0.064697 | 7.835229
0.065918 | 7.991972
0.062256 | 7.521871
0.061035 | 7.365128
0.063477 | 7.678614
0.059814 | 7.208385
0.057373 | 6.895027
0.056152 | 6.738284
0.056152 | 6.738284
0.056152 | 6.738284
0.05249 | 6.268183023
0.05127 | 6.111568329
0.053711 | 6.424926
0.05249 | 6.268183023
0.050049 | 5.954825
0.05127 | 6.111568329
0.05127 | 6.111568329
0.050049 | 5.954825
0.046387 | 5.484724
0.045166 | 5.327981
0.048828 | 5.798082
0.047607 | 5.641339
0.042725 | 5.014624
0.042725 | 5.014624
0.045166 | 5.327981
0.043945 | 5.171238
0.041504 | 4.857881
0.040283 | 4.701137
0.042725 | 5.014624
0.042725 | 5.014624
0.039063 | 4.544523
0.039063 | 4.544523
0.040283 | 4.701137
0.040283 | 4.701137
0.036621 | 4.231037
0.036621 | 4.231037
0.037842 | 4.38778
0.037842 | 4.38778
0.0354 | 4.07429358
0.0354 | 4.07429358
0.037842 | 4.38778
0.036621 | 4.231037
0.032959 | 3.760936
0.031738 | 3.604193
0.032959 | 3.760936
0.031738 | 3.604193
0.029297 | 3.290835
0.029297 | 3.290835
0.030518 | 3.447578
0.030518 | 3.447578
0.026855 | 2.977349
0.025635 | 2.820734
0.028076 | 3.134092
0.026855 | 2.977349
0.024414 | 2.663991
0.024414 | 2.663991
0.026855 | 2.977349
0.025635 | 2.820734
0.023193 | 2.507248
0.023193 | 2.507248
0.023193 | 2.507248
0.024414 | 2.663991
0.020752 | 2.19389
0.020752 | 2.19389
0.023193 | 2.507248
0.023193 | 2.507248
0.019531 | 2.037147
0.018311 | 1.880533
0.020752 | 2.19389
0.020752 | 2.19389
0.01709 | 1.723789443
0.01709 | 1.723789443
0.019531 | 2.037147
0.018311 | 1.880533
0.015869 | 1.567046
0.015869 | 1.567046
0.01709 | 1.723789443
0.01709 | 1.723789443
0.015869 | 1.567046
0.014648 | 1.410303
0.015869 | 1.567046
0.015869 | 1.567046
0.012207 | 1.096946
0.012207 | 1.096946
0.014648 | 1.410303
0.014648 | 1.410303
0.013428 | 1.253689
0.0097656 | 0.7835364
0.010986 | 0.9402024822
0.014648 | 1.410303
0.010986 | 0.9402024822
0.0085449 | 0.6268319
0.012207 | 1.096946
0.012207 | 1.096946
0.0085449 | 0.6268319
0.0085449 | 0.6268319
0.020752 | 2.19389
0.0061035 | 0.3134228
0.0012207 | -0.3133954
0.0073242 | 0.4701273
0.0097656 | 0.7835364
0.0097656 | 0.7835364
0.0085449 | 0.6268319
0.0061035 | 0.3134228
0.0073242 | 0.4701273
0.010986 | 0.9402024822
0.0048828 | 0.1567182
0.0048828 | 0.1567182
0.0085449 | 0.6268319
0.0036621 | 1.366467e-05
0.0036621 | 1.366467e-05
0.0024414 | -0.1566909
0.0048828 | 0.1567182
0.0048828 | 0.1567182
0.0012207 | -0.3133954
0.0012207 | -0.3133954
0.0036621 | 1.366467e-05
0.0036621 | 1.366467e-05
0.0012207 | -0.3133954
0 | -0.4701
0.0024414 | -0.1566909
0.0012207 | -0.3133954
0 | -0.4701
-0.0012207 | -0.6268046
0.0012207 | -0.3133954
0.0024414 | -0.1566909
-0.0024414 | -0.7835091
-0.0024414 | -0.7835091
0.0012207 | -0.3133954
0 | -0.4701
-0.0036621 | -0.9402137
-0.0024414 | -0.7835091
-0.0012207 | -0.6268046
-0.0012207 | -0.6268046
-0.0048828 | -1.096918
-0.0036621 | -0.9402137
-0.0024414 | -0.7835091
-0.0024414 | -0.7835091
-0.0048828 | -1.096918
-0.0048828 | -1.096918
-0.0024414 | -0.7835091
-0.0024414 | -0.7835091
-0.0048828 | -1.096918
-0.0048828 | -1.096918
-0.0036621 | -0.9402137
-0.0024414 | -0.7835091
-0.0048828 | -1.096918
-0.0048828 | -1.096918
-0.0024414 | -0.7835091
-0.0036621 | -0.9402137
-0.0048828 | -1.096918
-0.0048828 | -1.096918
-0.0036621 | -0.9402137
-0.0024414 | -0.7835091
-0.0048828 | -1.096918
-0.0048828 | -1.096918
-0.0036621 | -0.9402137

## Notes
9/4/05C | 54mm Loki casing, single moonburner grain, 3% Ti, labyrinth smoke grain.
Notes:
Ignitor is a bridge wire wrapped with a strip of fuse match paper, about 1 inch wide x 4 inches long. A little fine Ti flake sprinkled on the paper towards the end of the roll. Wrapped in blue masking tape.
Grain made on 6/10/05, sealed in case liner tube with aluminum foil tape on both ends, pressed very tightly, and that wrapped with blue or green masking tape. It was hoped this would keep air out. Apparently not. Package was opened at NEFAR launch 8/13/05, propellant had thick gooey coating, so sealed up again and put away.
Two similarly packaged, similarly gooey loads were fired that day - I scraped off the good down to hard propellant at the ends and as far down the core as I could reach. The first load, Bates grains, worked just fine. The second load may have worked well, but something made the rocket veer widely and oscillate wildly coming off the launch rod. Altimeter fired just after motor burned out, ejecting parachute at high speed. I wonder if vectored thrust, ejection of plug of soft propellant, or some other motor anomaly may have caused veer, and veer may have caused altimeter anomaly..... still wondering.
This grain was scraped pretty well, both ends down to hard propellant, and the core scoured with a long screw. 45g of gooey propellant was extracted in all. The goo was dissolved in water, put through a coffee filter, and made into skillet rcandy. It still burns at 10 seconds per inch, despite being a light peanut-butter color.
This motor burned just fine. In fact better than fine. The ISP of 135 is suspicious, and may be due to the added propellant from the smoke grain. There was very little smoke delay, so I think that bit of propellant burned simultaneously with primary grain, thus contributing to thrust and increasing the apparent ISP.

## Constants
Some constants:
Weight of posterboard | 0.178 | grams per square inch
Nashua 324A | 0.14 | grams per square inch
Nashua 324A | 0.28 | grams per linear inch
Nashua 322 | 0.14 | grams per square inch
Nashua 322 | 0.35 | grams per linear inch
Loki 54mm inhibitor tube | 2.53 | grams per linear inch
JY 38mm inhibitor tube, 2 layers pink posterboard | 1.24 | grams per linear inch
JY 38mm inhibitor tube, 2 layers posterboard + 2strips 324A
JY 38mm inhibitor tube, 14 linear inches
From Richard Nakka: www.nakka-rocketry.net
Output from KnCalc for this motor. Note that some values are averaged